## README
Common Engineering Materials Library
Library revision | 1.0.0
Revision date | 2026-08-07
Scope | 126 common engineering materials; 18 physical, mechanical, thermal and electrical properties
Reference condition | Nominal/typical values near 20-25 C unless the material note says otherwise
Units | SI-oriented; elongation is a fraction and CTE is um/(m*K)
Missing data | Blank in Excel; DB_MISSING in CalcPad
Derived properties | Shear and bulk modulus are formula-derived from E and Poisson ratio for isotropic rows unless an override is present
Workbook relationship | Materials is the maintainable source table; CPD Numeric Export shows the exact property-column order used by the .cpd library
Critical limitation | Screening/reference library only. Values are not design allowables, code strengths, certified supplier data, or substitutes for project testing.
Variability | Heat treatment, product form, processing, temperature, moisture, time, direction and test method can change properties materially.
Recommended use | Preliminary calculations, comparisons, unit-consistent prototypes and CalcPad worksheet development.
Data governance
1. Filter Materials by family/category or use Selector by numeric ID.
2. Review the row condition, quality flag, note and source URL before use.
3. Replace screening values with project-specific certified data when calculations become design deliverables.
4. Keep material IDs and property IDs stable when regenerating CalcPad tables.
5. Treat anisotropic composite and wood entries as principal/longitudinal screening values only.

## Materials
Material_ID | CPD_Constant | Material_Name | Family | Category | Standard_or_Grade | Condition | Elastic_Model | Density_kg_m3 | Youngs_Modulus_GPa | Poisson_Ratio | Shear_Override_GPa | Bulk_Override_GPa | Shear_Modulus_GPa_Derived | Bulk_Modulus_GPa_Derived | Yield_Strength_MPa | Tensile_Strength_MPa | Compressive_Strength_MPa | Flexural_Strength_MPa | Elongation_Fraction | Fracture_Toughness_MPa_sqrt_m | Thermal_Conductivity_W_mK | Specific_Heat_J_kgK | CTE_um_mK | Electrical_Resistivity_ohm_m | Transition_Temperature_C | Max_Service_Temperature_C | Hardness_HV | Source_ID | Data_Quality | Notes | Source_URL | Duplicate_ID_Flag
1001 | STEEL_ASTM_A36 | ASTM A36 structural steel | Ferrous metal | Carbon steel | ASTM A36 | Hot rolled, typical | Isotropic | 7850 | 200 | 0.29 |  |  | 77.51938 | 158.7302 | 250 | 400 |  |  | 0.2 | 50 | 50 | 486 | 11.7 | 1.43e-07 | 1450 | 425 | 120 | 1 | Representative | Room-temperature nominal values; verify thickness-dependent specification minima. | https://www.matweb.com/search/MaterialGroupSearch.aspx | FALSE
1002 | STEEL_AISI_1018_CD | AISI 1018 carbon steel | Ferrous metal | Carbon steel | AISI 1018 | Cold drawn | Isotropic | 7870 | 205 | 0.29 |  |  | 79.45736 | 162.6984 | 370 | 440 |  |  | 0.15 | 55 | 51.9 | 486 | 11.7 | 1.59e-07 | 1450 | 425 | 126 | 1 | Representative | Cold work and section size materially affect strength. | https://www.matweb.com/search/MaterialGroupSearch.aspx | FALSE
1003 | STEEL_AISI_1020_HR | AISI 1020 carbon steel | Ferrous metal | Carbon steel | AISI 1020 | Hot rolled | Isotropic | 7870 | 205 | 0.29 |  |  | 79.45736 | 162.6984 | 295 | 395 |  |  | 0.36 | 60 | 51.9 | 486 | 11.7 | 1.59e-07 | 1450 | 425 | 111 | 1 | Representative | Typical hot-rolled condition. | https://www.matweb.com/search/MaterialGroupSearch.aspx | FALSE
1004 | STEEL_AISI_1045_N | AISI 1045 carbon steel | Ferrous metal | Carbon steel | AISI 1045 | Normalized | Isotropic | 7850 | 205 | 0.29 |  |  | 79.45736 | 162.6984 | 450 | 625 |  |  | 0.16 | 45 | 49.8 | 486 | 11.7 | 1.62e-07 | 1450 | 425 | 180 | 1 | Representative | Heat treatment and bar diameter affect strength. | https://www.matweb.com/search/MaterialGroupSearch.aspx | FALSE
1005 | STEEL_AISI_1095_A | AISI 1095 high-carbon steel | Ferrous metal | Carbon steel | AISI 1095 | Annealed | Isotropic | 7850 | 205 | 0.29 |  |  | 79.45736 | 162.6984 | 380 | 650 |  |  | 0.1 | 35 | 49.8 | 486 | 11.7 | 1.65e-07 | 1450 | 425 | 190 | 1 | Representative | Annealed screening values; hardened conditions differ greatly. | https://www.matweb.com/search/MaterialGroupSearch.aspx | FALSE
1006 | STEEL_AISI_4130_N | AISI 4130 alloy steel | Ferrous metal | Alloy steel | AISI 4130 | Normalized | Isotropic | 7850 | 205 | 0.29 |  |  | 79.45736 | 162.6984 | 435 | 670 |  |  | 0.21 | 75 | 42.7 | 477 | 12.2 | 2.23e-07 | 1430 | 480 | 197 | 1 | Representative | Normalized bar values. | https://www.matweb.com/search/MaterialGroupSearch.aspx | FALSE
1007 | STEEL_AISI_4140_QT | AISI 4140 alloy steel | Ferrous metal | Alloy steel | AISI 4140 | Quenched and tempered | Isotropic | 7850 | 205 | 0.29 |  |  | 79.45736 | 162.6984 | 655 | 1020 |  |  | 0.15 | 55 | 42.6 | 473 | 12.3 | 2.2e-07 | 1415 | 480 | 320 | 1 | Representative | Representative moderate-strength Q&T condition. | https://www.matweb.com/search/MaterialGroupSearch.aspx | FALSE
1008 | STEEL_AISI_4340_QT | AISI 4340 alloy steel | Ferrous metal | Alloy steel | AISI 4340 | Quenched and tempered | Isotropic | 7850 | 205 | 0.29 |  |  | 79.45736 | 162.6984 | 855 | 1280 |  |  | 0.12 | 50 | 44.5 | 475 | 12.3 | 2.48e-07 | 1425 | 480 | 390 | 1 | Representative | Representative high-strength Q&T condition. | https://www.matweb.com/search/MaterialGroupSearch.aspx | FALSE
1009 | STEEL_ASTM_A572_GR50 | ASTM A572 Grade 50 steel | Ferrous metal | Structural steel | ASTM A572 Grade 50 | Hot rolled | Isotropic | 7850 | 200 | 0.29 |  |  | 77.51938 | 158.7302 | 345 | 450 |  |  | 0.18 | 50 | 50 | 486 | 11.7 | 1.43e-07 | 1450 | 425 | 145 | 1 | Representative | Verify product form and thickness-specific requirements. | https://www.matweb.com/search/MaterialGroupSearch.aspx | FALSE
1010 | STEEL_ASTM_A992 | ASTM A992 structural steel | Ferrous metal | Structural steel | ASTM A992 | Rolled shape | Isotropic | 7850 | 200 | 0.29 |  |  | 77.51938 | 158.7302 | 345 | 450 |  |  | 0.18 | 50 | 50 | 486 | 11.7 | 1.43e-07 | 1450 | 425 | 145 | 1 | Representative | Common W-shape screening values; use governing steel code for design. | https://www.matweb.com/search/MaterialGroupSearch.aspx | FALSE
1011 | TOOL_STEEL_A2_HARDENED | A2 tool steel | Ferrous metal | Tool steel | AISI A2 | Hardened and tempered | Isotropic | 7860 | 203 | 0.29 |  |  | 78.68217 | 161.1111 | 1580 | 1900 |  |  | 0.02 | 20 | 26 | 460 | 11.5 | 4.7e-07 | 1420 | 315 | 650 | 1 | Approximate | Properties depend strongly on tempering temperature and section size. | https://www.matweb.com/search/MaterialGroupSearch.aspx | FALSE
1012 | TOOL_STEEL_D2_HARDENED | D2 tool steel | Ferrous metal | Tool steel | AISI D2 | Hardened and tempered | Isotropic | 7700 | 210 | 0.28 |  |  | 82.03125 | 159.0909 | 1530 | 1900 |  |  | 0.01 | 18 | 20 | 460 | 10.4 | 5.4e-07 | 1420 | 315 | 700 | 1 | Approximate | High-carbide tool steel; properties depend on heat treatment. | https://www.matweb.com/search/MaterialGroupSearch.aspx | FALSE
1013 | TOOL_STEEL_H13_HARDENED | H13 hot-work tool steel | Ferrous metal | Tool steel | AISI H13 | Hardened and tempered | Isotropic | 7800 | 210 | 0.29 |  |  | 81.39535 | 166.6667 | 1200 | 1500 |  |  | 0.08 | 22 | 28.6 | 460 | 11.9 | 5.2e-07 | 1425 | 540 | 560 | 1 | Approximate | Hot-work grade; verify temper and operating-cycle limits. | https://www.matweb.com/search/MaterialGroupSearch.aspx | FALSE
1014 | MARAGING_STEEL_18NI_250 | 18Ni(250) maraging steel | Ferrous metal | Maraging steel | 18Ni(250) | Solution treated and aged | Isotropic | 8000 | 190 | 0.3 |  |  | 73.07692 | 158.3333 | 1700 | 1800 |  |  | 0.08 | 70 | 25.5 | 460 | 10.3 | 8e-07 | 1413 | 480 | 540 | 1 | Approximate | Aging schedule affects strength and toughness. | https://www.matweb.com/search/MaterialGroupSearch.aspx | FALSE
1101 | STAINLESS_304 | AISI 304 stainless steel | Ferrous metal | Austenitic stainless steel | AISI 304 | Annealed | Isotropic | 8000 | 193 | 0.29 |  |  | 74.8062 | 153.1746 | 215 | 505 |  |  | 0.7 | 120 | 16.2 | 500 | 17.2 | 7.2e-07 | 1400 | 870 | 129 | 2 | Representative | Annealed sheet/bar typical values. | https://www.outokumpu.com/en/products/stainless-steel/grades | FALSE
1102 | STAINLESS_304L | AISI 304L stainless steel | Ferrous metal | Austenitic stainless steel | AISI 304L | Annealed | Isotropic | 8000 | 193 | 0.29 |  |  | 74.8062 | 153.1746 | 170 | 485 |  |  | 0.7 | 120 | 16.2 | 500 | 17.2 | 7.2e-07 | 1400 | 870 | 125 | 2 | Representative | Low-carbon 304; product form affects proof stress. | https://www.outokumpu.com/en/products/stainless-steel/grades | FALSE
1103 | STAINLESS_316 | AISI 316 stainless steel | Ferrous metal | Austenitic stainless steel | AISI 316 | Annealed | Isotropic | 8000 | 193 | 0.3 |  |  | 74.23077 | 160.8333 | 205 | 515 |  |  | 0.6 | 140 | 16.3 | 500 | 15.9 | 7.4e-07 | 1380 | 870 | 146 | 2 | Representative | Annealed typical values. | https://www.outokumpu.com/en/products/stainless-steel/grades | FALSE
1104 | STAINLESS_316L | AISI 316L stainless steel | Ferrous metal | Austenitic stainless steel | AISI 316L | Annealed | Isotropic | 8000 | 193 | 0.3 |  |  | 74.23077 | 160.8333 | 170 | 485 |  |  | 0.6 | 140 | 16.3 | 500 | 15.9 | 7.4e-07 | 1380 | 870 | 140 | 2 | Representative | Low-carbon 316; verify product specification. | https://www.outokumpu.com/en/products/stainless-steel/grades | FALSE
1105 | STAINLESS_321 | AISI 321 stainless steel | Ferrous metal | Austenitic stainless steel | AISI 321 | Annealed | Isotropic | 8020 | 193 | 0.29 |  |  | 74.8062 | 153.1746 | 205 | 515 |  |  | 0.4 | 110 | 16.1 | 500 | 16.6 | 7.2e-07 | 1400 | 870 | 150 | 2 | Representative | Titanium-stabilized stainless steel. | https://www.outokumpu.com/en/products/stainless-steel/grades | FALSE
1106 | STAINLESS_410_A | AISI 410 stainless steel | Ferrous metal | Martensitic stainless steel | AISI 410 | Annealed | Isotropic | 7750 | 200 | 0.28 |  |  | 78.125 | 151.5152 | 275 | 480 |  |  | 0.25 | 65 | 24.9 | 460 | 9.9 | 5.7e-07 | 1480 | 650 | 155 | 2 | Representative | Annealed condition; hardened properties differ greatly. | https://www.outokumpu.com/en/products/stainless-steel/grades | FALSE
1107 | STAINLESS_420_H | AISI 420 stainless steel | Ferrous metal | Martensitic stainless steel | AISI 420 | Hardened and tempered | Isotropic | 7740 | 200 | 0.28 |  |  | 78.125 | 151.5152 | 1000 | 1250 |  |  | 0.05 | 30 | 24.9 | 460 | 10.3 | 5.5e-07 | 1450 | 540 | 520 | 2 | Approximate | Representative hardened condition; verify temper. | https://www.outokumpu.com/en/products/stainless-steel/grades | FALSE
1108 | STAINLESS_430 | AISI 430 stainless steel | Ferrous metal | Ferritic stainless steel | AISI 430 | Annealed | Isotropic | 7750 | 200 | 0.29 |  |  | 77.51938 | 158.7302 | 205 | 450 |  |  | 0.22 | 55 | 26.1 | 460 | 10.4 | 6e-07 | 1480 | 815 | 160 | 2 | Representative | Ferritic stainless, annealed. | https://www.outokumpu.com/en/products/stainless-steel/grades | FALSE
1109 | STAINLESS_17_4PH_H900 | 17-4 PH stainless steel | Ferrous metal | Precipitation-hardening stainless steel | 17-4 PH | H900 aged | Isotropic | 7780 | 197 | 0.27 |  |  | 77.55906 | 142.7536 | 1170 | 1310 |  |  | 0.1 | 55 | 18.3 | 460 | 10.8 | 8e-07 | 1400 | 315 | 420 | 2 | Representative | H900 is high strength with reduced toughness versus overaged conditions. | https://www.outokumpu.com/en/products/stainless-steel/grades | FALSE
1110 | STAINLESS_DUPLEX_2205 | 2205 duplex stainless steel | Ferrous metal | Duplex stainless steel | UNS S32205/S31803 | Solution annealed | Isotropic | 7800 | 200 | 0.3 |  |  | 76.92308 | 166.6667 | 450 | 620 |  |  | 0.25 | 130 | 19 | 500 | 13 | 8.5e-07 | 1400 | 315 | 260 | 2 | Representative | Strength and corrosion performance depend on heat treatment and fabrication. | https://www.outokumpu.com/en/products/stainless-steel/grades | FALSE
1201 | CAST_IRON_GRAY_CLASS_30 | Gray cast iron Class 30 | Ferrous metal | Gray cast iron | ASTM A48 Class 30 | As cast | Isotropic | 7200 | 110 | 0.26 |  |  | 43.65079 | 76.38889 |  | 214 | 750 | 300 | 0.005 | 20 | 53 | 460 | 10.5 | 8e-07 | 1150 | 400 | 210 | 1 | Approximate | Brittle material; tensile and compressive response are asymmetric. | https://www.matweb.com/search/MaterialGroupSearch.aspx | FALSE
1202 | CAST_IRON_DUCTILE_65_45_12 | Ductile cast iron 65-45-12 | Ferrous metal | Ductile cast iron | ASTM A536 65-45-12 | Ferritic, as cast/annealed | Isotropic | 7100 | 169 | 0.29 |  |  | 65.50388 | 134.127 | 310 | 450 | 700 |  | 0.12 | 35 | 36 | 460 | 11 | 6e-07 | 1150 | 400 | 170 | 1 | Representative | Minimum grade strengths are distinct from nominal screening values. | https://www.matweb.com/search/MaterialGroupSearch.aspx | FALSE
1203 | CAST_IRON_COMPACTED_GRAPHITE | Compacted graphite iron | Ferrous metal | Compacted graphite iron | Typical CGI | As cast | Isotropic | 7250 | 150 | 0.27 |  |  | 59.05512 | 108.6957 | 350 | 500 | 1000 | 550 | 0.03 | 25 | 42 | 460 | 11 | 7e-07 | 1150 | 450 | 220 | 1 | Approximate | Grade and graphite morphology affect properties. | https://www.matweb.com/search/MaterialGroupSearch.aspx | FALSE
2001 | ALUMINUM_1100_H14 | Aluminum 1100-H14 | Nonferrous metal | Aluminum alloy | AA 1100-H14 | Strain hardened | Isotropic | 2710 | 69 | 0.33 |  |  | 25.93985 | 67.64706 | 95 | 110 |  |  | 0.12 | 25 | 222 | 904 | 23.6 | 2.82e-08 | 657 | 200 | 32 | 10 | Representative | Commercially pure aluminum. | https://www.aluminum.org/industry-standards/aluminum-alloys-101 | FALSE
2002 | ALUMINUM_2024_T3 | Aluminum 2024-T3 | Nonferrous metal | Aluminum alloy | AA 2024-T3 | Solution heat-treated, cold worked, naturally aged | Isotropic | 2780 | 73.1 | 0.33 |  |  | 27.4812 | 71.66667 | 345 | 483 |  |  | 0.18 | 35 | 121 | 875 | 23.2 | 5.8e-08 | 502 | 150 | 137 | 10 | Representative | Clad and bare products differ; fatigue/corrosion require dedicated data. | https://www.aluminum.org/industry-standards/aluminum-alloys-101 | FALSE
2003 | ALUMINUM_3003_H14 | Aluminum 3003-H14 | Nonferrous metal | Aluminum alloy | AA 3003-H14 | Strain hardened | Isotropic | 2730 | 69 | 0.33 |  |  | 25.93985 | 67.64706 | 145 | 152 |  |  | 0.08 | 25 | 193 | 893 | 23.2 | 3.4e-08 | 643 | 175 | 40 | 10 | Representative | Sheet typical values. | https://www.aluminum.org/industry-standards/aluminum-alloys-101 | FALSE
2004 | ALUMINUM_5052_H32 | Aluminum 5052-H32 | Nonferrous metal | Aluminum alloy | AA 5052-H32 | Strain hardened and stabilized | Isotropic | 2680 | 70.3 | 0.33 |  |  | 26.42857 | 68.92157 | 193 | 228 |  |  | 0.12 | 30 | 138 | 880 | 23.8 | 4.9e-08 | 607 | 150 | 68 | 10 | Representative | Marine sheet alloy screening values. | https://www.aluminum.org/industry-standards/aluminum-alloys-101 | FALSE
2005 | ALUMINUM_5083_H116 | Aluminum 5083-H116 | Nonferrous metal | Aluminum alloy | AA 5083-H116 | Marine plate temper | Isotropic | 2660 | 71 | 0.33 |  |  | 26.69173 | 69.60784 | 215 | 305 |  |  | 0.12 | 32 | 117 | 900 | 23.5 | 5.9e-08 | 590 | 150 | 90 | 10 | Representative | Plate thickness and welding reduce local strength. | https://www.aluminum.org/industry-standards/aluminum-alloys-101 | FALSE
2006 | ALUMINUM_6061_T6 | Aluminum 6061-T6 | Nonferrous metal | Aluminum alloy | AA 6061-T6 | Solution heat-treated and artificially aged | Isotropic | 2700 | 68.9 | 0.33 |  |  | 25.90226 | 67.54902 | 276 | 310 |  |  | 0.12 | 29 | 167 | 896 | 23.6 | 4e-08 | 582 | 150 | 107 | 10 | Representative | Common wrought product screening values. | https://www.aluminum.org/industry-standards/aluminum-alloys-101 | FALSE
2007 | ALUMINUM_6063_T5 | Aluminum 6063-T5 | Nonferrous metal | Aluminum alloy | AA 6063-T5 | Cooled from forming and artificially aged | Isotropic | 2700 | 68.9 | 0.33 |  |  | 25.90226 | 67.54902 | 145 | 186 |  |  | 0.12 | 25 | 201 | 900 | 23.5 | 3.3e-08 | 616 | 150 | 60 | 10 | Representative | Extrusion typical values. | https://www.aluminum.org/industry-standards/aluminum-alloys-101 | FALSE
2008 | ALUMINUM_7075_T6 | Aluminum 7075-T6 | Nonferrous metal | Aluminum alloy | AA 7075-T6 | Solution heat-treated and artificially aged | Isotropic | 2810 | 71.7 | 0.33 |  |  | 26.95489 | 70.29412 | 503 | 572 |  |  | 0.11 | 25 | 130 | 960 | 23.5 | 5.2e-08 | 477 | 120 | 175 | 10 | Representative | High-strength temper; stress-corrosion and toughness require product-specific data. | https://www.aluminum.org/industry-standards/aluminum-alloys-101 | FALSE
2009 | ALUMINUM_A356_T6 | A356-T6 cast aluminum | Nonferrous metal | Aluminum casting alloy | A356-T6 | Solution heat-treated and aged casting | Isotropic | 2680 | 72.4 | 0.33 |  |  | 27.21805 | 70.98039 | 165 | 230 |  |  | 0.035 | 22 | 151 | 963 | 21.5 | 4.5e-08 | 557 | 200 | 90 | 10 | Approximate | Casting quality, porosity and section size materially affect properties. | https://www.aluminum.org/industry-standards/aluminum-alloys-101 | FALSE
2101 | COPPER_C110_ANNEALED | C110 electrolytic tough-pitch copper | Nonferrous metal | Copper alloy | C11000 | Annealed | Isotropic | 8940 | 117 | 0.34 |  |  | 43.65672 | 121.875 | 70 | 220 |  |  | 0.45 | 70 | 391 | 385 | 16.5 | 1.72e-08 | 1083 | 200 | 50 | 3 | Representative | Annealed high-conductivity copper. | https://www.copper.org/resources/properties/db/ | FALSE
2102 | BRASS_C260_H02 | C260 cartridge brass | Nonferrous metal | Brass | C26000 | Half hard H02 | Isotropic | 8530 | 110 | 0.34 |  |  | 41.04478 | 114.5833 | 345 | 435 |  |  | 0.15 | 45 | 120 | 377 | 20.5 | 6.4e-08 | 930 | 200 | 125 | 3 | Representative | Temper affects strength and elongation. | https://www.copper.org/resources/properties/db/ | FALSE
2103 | BRASS_C360 | C360 free-cutting brass | Nonferrous metal | Brass | C36000 | Extruded/half hard typical | Isotropic | 8500 | 97 | 0.31 |  |  | 37.0229 | 85.08772 | 310 | 360 |  |  | 0.18 | 35 | 115 | 380 | 20.5 | 6.6e-08 | 900 | 200 | 110 | 3 | Representative | Machining brass; product temper varies. | https://www.copper.org/resources/properties/db/ | FALSE
2104 | PHOSPHOR_BRONZE_C510 | C510 phosphor bronze | Nonferrous metal | Bronze | C51000 | Half hard | Isotropic | 8860 | 110 | 0.34 |  |  | 41.04478 | 114.5833 | 380 | 550 |  |  | 0.12 | 40 | 63 | 377 | 17.8 | 8.8e-08 | 1000 | 250 | 170 | 3 | Representative | Temper strongly affects spring properties. | https://www.copper.org/resources/properties/db/ | FALSE
2105 | BEARING_BRONZE_C932 | C932 bearing bronze | Nonferrous metal | Bronze | C93200 | Continuous cast typical | Isotropic | 8930 | 103 | 0.34 |  |  | 38.43284 | 107.2917 | 145 | 240 |  |  | 0.15 | 25 | 59 | 380 | 18 | 1.3e-07 | 900 | 260 | 75 | 3 | Approximate | Bearing alloy; use supplier data for pressure-velocity limits. | https://www.copper.org/resources/properties/db/ | FALSE
2106 | COPPER_NICKEL_C715 | C715 70-30 copper-nickel | Nonferrous metal | Copper-nickel alloy | C71500 | Annealed | Isotropic | 8940 | 150 | 0.32 |  |  | 56.81818 | 138.8889 | 150 | 372 |  |  | 0.35 | 90 | 29 | 377 | 16.2 | 3.7e-07 | 1170 | 315 | 100 | 3 | Representative | Marine copper-nickel typical values. | https://www.copper.org/resources/properties/db/ | FALSE
2201 | MAGNESIUM_AZ31B_H24 | Magnesium AZ31B-H24 | Nonferrous metal | Magnesium alloy | AZ31B-H24 | Strain hardened and partially annealed | Isotropic | 1770 | 45 | 0.35 |  |  | 16.66667 | 50 | 220 | 290 |  |  | 0.15 | 18 | 96 | 1040 | 26 | 9.2e-08 | 630 | 120 | 73 | 1 | Representative | Wrought sheet typical values. | https://www.matweb.com/search/MaterialGroupSearch.aspx | FALSE
2202 | MAGNESIUM_AZ91D_T6 | Magnesium AZ91D-T6 | Nonferrous metal | Magnesium alloy | AZ91D-T6 | Heat-treated die casting | Isotropic | 1810 | 45 | 0.35 |  |  | 16.66667 | 50 | 160 | 230 |  |  | 0.03 | 12 | 72 | 1020 | 26 | 1.4e-07 | 595 | 120 | 75 | 1 | Approximate | Die-casting porosity and heat treatment affect properties. | https://www.matweb.com/search/MaterialGroupSearch.aspx | FALSE
2301 | TITANIUM_GRADE_2 | Commercially pure titanium Grade 2 | Nonferrous metal | Titanium alloy | ASTM Grade 2 | Annealed | Isotropic | 4510 | 105 | 0.34 |  |  | 39.1791 | 109.375 | 275 | 345 |  |  | 0.2 | 70 | 16.4 | 523 | 8.6 | 4.2e-07 | 1665 | 540 | 145 | 1 | Representative | Commercially pure titanium; product form affects minima. | https://www.matweb.com/search/MaterialGroupSearch.aspx | FALSE
2302 | TITANIUM_TI6AL4V_ANNEALED | Ti-6Al-4V Grade 5 | Nonferrous metal | Titanium alloy | Ti-6Al-4V / Grade 5 | Annealed | Isotropic | 4430 | 114 | 0.34 |  |  | 42.53731 | 118.75 | 880 | 950 |  |  | 0.14 | 75 | 6.7 | 526 | 8.6 | 1.78e-06 | 1604 | 400 | 349 | 1 | Representative | Annealed wrought product; fatigue and fracture properties are process-sensitive. | https://www.matweb.com/search/MaterialGroupSearch.aspx | FALSE
2401 | NICKEL_200 | Nickel 200 | Nonferrous metal | Nickel alloy | UNS N02200 | Annealed | Isotropic | 8890 | 207 | 0.31 |  |  | 79.00763 | 181.5789 | 100 | 380 |  |  | 0.45 | 150 | 90.9 | 456 | 13.3 | 9.6e-08 | 1455 | 600 | 100 | 4 | Representative | Commercially pure nickel. | https://www.specialmetals.com/documents/ | FALSE
2402 | MONEL_400 | MONEL alloy 400 | Nonferrous metal | Nickel-copper alloy | UNS N04400 | Annealed | Isotropic | 8800 | 179 | 0.32 |  |  | 67.80303 | 165.7407 | 240 | 550 |  |  | 0.35 | 150 | 21.8 | 427 | 13.9 | 5.1e-07 | 1345 | 480 | 135 | 4 | Representative | Annealed typical values. | https://www.specialmetals.com/documents/ | FALSE
2403 | INCONEL_625 | INCONEL alloy 625 | Nonferrous metal | Nickel superalloy | UNS N06625 | Solution annealed | Isotropic | 8440 | 208 | 0.3 |  |  | 80 | 173.3333 | 460 | 930 |  |  | 0.5 | 120 | 9.8 | 410 | 12.8 | 1.29e-06 | 1335 | 980 | 260 | 4 | Representative | High-temperature strength depends on exposure and product condition. | https://www.specialmetals.com/documents/ | FALSE
2404 | INCONEL_718_AGED | INCONEL alloy 718 | Nonferrous metal | Nickel superalloy | UNS N07718 | Solution treated and aged | Isotropic | 8190 | 200 | 0.29 |  |  | 77.51938 | 158.7302 | 1035 | 1240 |  |  | 0.12 | 85 | 11.4 | 435 | 13 | 1.25e-06 | 1300 | 650 | 400 | 4 | Representative | Aged condition; verify heat treatment and temperature-dependent allowables. | https://www.specialmetals.com/documents/ | FALSE
2405 | HASTELLOY_C276 | HASTELLOY C-276 | Nonferrous metal | Nickel superalloy | UNS N10276 | Solution annealed | Isotropic | 8890 | 205 | 0.31 |  |  | 78.24427 | 179.8246 | 355 | 790 |  |  | 0.4 | 120 | 10.2 | 427 | 11.2 | 1.3e-06 | 1325 | 540 | 230 | 4 | Representative | Corrosion-resistant alloy; use producer data for environment-specific selection. | https://www.specialmetals.com/documents/ | FALSE
2501 | ZINC_ZAMAK_3 | Zamak 3 zinc die-casting alloy | Nonferrous metal | Zinc alloy | Zamak 3 | Die cast | Isotropic | 6600 | 86 | 0.27 |  |  | 33.85827 | 62.31884 | 210 | 283 |  |  | 0.1 | 18 | 113 | 420 | 27.4 | 6.4e-08 | 385 | 95 | 82 | 1 | Approximate | Creep and temperature sensitivity are important for zinc castings. | https://www.matweb.com/search/MaterialGroupSearch.aspx | FALSE
2502 | LEAD_PURE | Pure lead | Nonferrous metal | Lead | Pb, commercially pure | Annealed | Isotropic | 11340 | 16 | 0.44 |  |  | 5.555556 | 44.44444 | 12 | 18 |  |  | 0.5 | 8 | 35 | 128 | 28.9 | 2.08e-07 | 327 | 100 | 5 | 1 | Approximate | Very low strength with substantial creep at room temperature. | https://www.matweb.com/search/MaterialGroupSearch.aspx | FALSE
2503 | TIN_PURE | Pure tin | Nonferrous metal | Tin | Sn, commercially pure | Annealed | Isotropic | 7310 | 50 | 0.36 |  |  | 18.38235 | 59.52381 | 11 | 20 |  |  | 0.4 | 15 | 67 | 230 | 22 | 1.15e-07 | 232 | 100 | 9 | 1 | Approximate | Allotropy and creep can be important. | https://www.matweb.com/search/MaterialGroupSearch.aspx | FALSE
3001 | POLYMER_ABS | ABS, general purpose | Polymer | Thermoplastic | ABS | Injection molded, dry | Isotropic | 1040 | 2.1 | 0.35 |  |  | 0.7777778 | 2.333333 | 42 | 45 | 65 | 70 | 0.2 | 3 | 0.18 | 1300 | 90 | 100000000000000 | 105 | 80 |  | 5 | Approximate | Generic unfilled grade; value ranges across suppliers and processing. | https://www.campusplastics.com/ | FALSE
3002 | POLYMER_PLA | PLA, general purpose | Polymer | Thermoplastic | PLA | Injection molded/printed bulk screening | Isotropic | 1240 | 3.5 | 0.36 |  |  | 1.286765 | 4.166667 | 60 | 60 | 80 | 95 | 0.06 | 2.5 | 0.13 | 1800 | 68 | 100000000000000 | 160 | 50 |  | 5 | Approximate | Printing orientation and crystallinity can dominate properties. | https://www.campusplastics.com/ | FALSE
3003 | POLYMER_HIPS | High-impact polystyrene | Polymer | Thermoplastic | HIPS | Injection molded | Isotropic | 1040 | 2 | 0.34 |  |  | 0.7462687 | 2.083333 | 25 | 32 | 55 | 45 | 0.4 | 2.5 | 0.17 | 1300 | 80 | 100000000000000 | 95 | 75 |  | 5 | Approximate | Generic unfilled grade. | https://www.campusplastics.com/ | FALSE
3004 | POLYMER_HDPE | High-density polyethylene | Polymer | Thermoplastic | HDPE | Molded, unfilled | Isotropic | 950 | 1 | 0.46 |  |  | 0.3424658 | 4.166667 | 26 | 32 | 22 | 30 | 6 | 3 | 0.5 | 1900 | 120 | 10000000000000000 | 130 | 80 |  | 5 | Approximate | Viscoelastic; modulus and strength depend strongly on time and temperature. | https://www.campusplastics.com/ | FALSE
3005 | POLYMER_LDPE | Low-density polyethylene | Polymer | Thermoplastic | LDPE | Molded, unfilled | Isotropic | 920 | 0.25 | 0.46 |  |  | 0.08561644 | 1.041667 | 10 | 15 | 12 | 10 | 5 | 2 | 0.33 | 2300 | 180 | 10000000000000000 | 110 | 65 |  | 5 | Approximate | Viscoelastic generic grade. | https://www.campusplastics.com/ | FALSE
3006 | POLYMER_UHMWPE | Ultra-high-molecular-weight polyethylene | Polymer | Thermoplastic | UHMWPE | Compression molded | Isotropic | 940 | 0.8 | 0.46 |  |  | 0.2739726 | 3.333333 | 21 | 40 | 20 | 25 | 3 | 4 | 0.42 | 1900 | 150 | 10000000000000000 | 135 | 80 |  | 5 | Approximate | Wear-grade properties vary with molecular weight and processing. | https://www.campusplastics.com/ | FALSE
3007 | POLYMER_PP_HOMOPOLYMER | Polypropylene homopolymer | Polymer | Thermoplastic | PP-H | Injection molded, unfilled | Isotropic | 905 | 1.5 | 0.42 |  |  | 0.528169 | 3.125 | 35 | 38 | 50 | 50 | 2 | 3 | 0.22 | 1900 | 100 | 1000000000000000 | 165 | 100 |  | 5 | Approximate | Generic unfilled grade; creep is significant. | https://www.campusplastics.com/ | FALSE
3008 | POLYMER_PVC_RIGID | Rigid PVC | Polymer | Thermoplastic | uPVC | Extruded/molded, unplasticized | Isotropic | 1400 | 3 | 0.38 |  |  | 1.086957 | 4.166667 | 50 | 55 | 70 | 80 | 0.4 | 2.5 | 0.19 | 900 | 55 | 10000000000000 | 82 | 60 |  | 5 | Approximate | Primary transition listed is Vicat/softening-type screening value. | https://www.campusplastics.com/ | FALSE
3009 | POLYMER_CPVC | Chlorinated PVC | Polymer | Thermoplastic | CPVC | Extruded/molded | Isotropic | 1550 | 2.8 | 0.38 |  |  | 1.014493 | 3.888889 | 55 | 60 | 80 | 90 | 0.3 | 2.5 | 0.14 | 1000 | 65 | 10000000000000 | 110 | 95 |  | 5 | Approximate | Pressure-rating temperature limits require product standards. | https://www.campusplastics.com/ | FALSE
3010 | POLYMER_PET | Polyethylene terephthalate | Polymer | Thermoplastic | PET | Molded, semicrystalline | Isotropic | 1380 | 2.8 | 0.38 |  |  | 1.014493 | 3.888889 | 55 | 65 | 80 | 90 | 0.7 | 4 | 0.24 | 1200 | 65 | 100000000000000 | 250 | 120 |  | 5 | Approximate | Crystallinity and orientation materially affect properties. | https://www.campusplastics.com/ | FALSE
3011 | POLYMER_PETG | PETG copolyester | Polymer | Thermoplastic | PETG | Amorphous molded/printed screening | Isotropic | 1270 | 2.1 | 0.38 |  |  | 0.7608696 | 2.916667 | 50 | 53 | 70 | 70 | 0.25 | 3.5 | 0.2 | 1200 | 68 | 100000000000000 | 80 | 70 |  | 5 | Approximate | Primary transition is glass transition; print orientation can dominate. | https://www.campusplastics.com/ | FALSE
3012 | POLYMER_PA6_DRY | Nylon 6, dry | Polymer | Thermoplastic | PA6 | Injection molded, dry as molded | Isotropic | 1130 | 2.8 | 0.39 |  |  | 1.007194 | 4.242424 | 75 | 80 | 90 | 105 | 0.5 | 4 | 0.25 | 1700 | 85 | 1000000000000 | 220 | 105 |  | 5 | Approximate | Moisture conditioning substantially reduces modulus and increases ductility. | https://www.campusplastics.com/ | FALSE
3013 | POLYMER_PA66_DRY | Nylon 66, dry | Polymer | Thermoplastic | PA66 | Injection molded, dry as molded | Isotropic | 1140 | 3 | 0.39 |  |  | 1.079137 | 4.545455 | 85 | 90 | 100 | 115 | 0.35 | 4.5 | 0.25 | 1670 | 80 | 1000000000000 | 260 | 120 |  | 5 | Approximate | Moisture conditioning substantially changes properties. | https://www.campusplastics.com/ | FALSE
3014 | POLYMER_POM | Acetal homopolymer (POM) | Polymer | Thermoplastic | POM-H | Injection molded, unfilled | Isotropic | 1420 | 3.1 | 0.35 |  |  | 1.148148 | 3.444444 | 69 | 75 | 110 | 95 | 0.3 | 5 | 0.31 | 1470 | 100 | 10000000000000 | 175 | 105 |  | 5 | Approximate | Generic unfilled acetal. | https://www.campusplastics.com/ | FALSE
3015 | POLYMER_PC | Polycarbonate | Polymer | Thermoplastic | PC | Injection molded, unfilled | Isotropic | 1200 | 2.3 | 0.37 |  |  | 0.8394161 | 2.948718 | 62 | 65 | 80 | 90 | 1 | 4 | 0.2 | 1200 | 65 | 100000000000000 | 147 | 120 |  | 5 | Approximate | Primary transition is glass transition; solvent stress cracking is application-specific. | https://www.campusplastics.com/ | FALSE
3016 | POLYMER_PMMA | PMMA acrylic | Polymer | Thermoplastic | PMMA | Cast/molded, unfilled | Isotropic | 1180 | 3.2 | 0.35 |  |  | 1.185185 | 3.555556 | 65 | 70 | 100 | 110 | 0.05 | 1.5 | 0.19 | 1470 | 70 | 100000000000000 | 105 | 80 |  | 5 | Approximate | Brittle transparent polymer; notch sensitivity is important. | https://www.campusplastics.com/ | FALSE
3017 | POLYMER_PTFE | PTFE | Polymer | Fluoropolymer | PTFE | Molded, unfilled | Isotropic | 2200 | 0.5 | 0.46 |  |  | 0.1712329 | 2.083333 | 23 | 30 | 12 | 18 | 3 | 2.5 | 0.25 | 1000 | 120 | 1e+18 | 327 | 260 |  | 5 | Approximate | High creep; modulus depends strongly on rate and temperature. | https://www.campusplastics.com/ | FALSE
3018 | POLYMER_PEEK | PEEK, unfilled | Polymer | High-performance thermoplastic | PEEK | Injection molded, unfilled | Isotropic | 1320 | 3.6 | 0.38 |  |  | 1.304348 | 5 | 100 | 100 | 125 | 165 | 0.2 | 5 | 0.25 | 1300 | 47 | 1000000000000000 | 343 | 250 |  | 5 | Approximate | Generic unfilled grade; crystallinity affects values. | https://www.campusplastics.com/ | FALSE
3019 | POLYMER_PEI | Polyetherimide | Polymer | High-performance thermoplastic | PEI | Injection molded, unfilled | Isotropic | 1270 | 3.2 | 0.36 |  |  | 1.176471 | 3.809524 | 105 | 105 | 140 | 150 | 0.6 | 4 | 0.22 | 1250 | 56 | 1000000000000000 | 217 | 170 |  | 5 | Approximate | Primary transition is glass transition. | https://www.campusplastics.com/ | FALSE
3020 | POLYMER_PPS | Polyphenylene sulfide | Polymer | High-performance thermoplastic | PPS | Injection molded, unfilled | Isotropic | 1350 | 3.5 | 0.36 |  |  | 1.286765 | 4.166667 | 75 | 80 | 120 | 120 | 0.04 | 3 | 0.3 | 1100 | 55 | 100000000000000 | 285 | 200 |  | 5 | Approximate | Brittle unfilled grade; filled compounds differ substantially. | https://www.campusplastics.com/ | FALSE
3021 | POLYMER_PSU | Polysulfone | Polymer | High-performance thermoplastic | PSU | Injection molded, unfilled | Isotropic | 1240 | 2.5 | 0.37 |  |  | 0.9124088 | 3.205128 | 70 | 75 | 100 | 105 | 0.5 | 3.5 | 0.26 | 1200 | 55 | 100000000000000 | 185 | 150 |  | 5 | Approximate | Primary transition is glass transition. | https://www.campusplastics.com/ | FALSE
3022 | POLYMER_EPOXY_CAST | Cast epoxy resin | Polymer | Thermoset | Unfilled epoxy | Cured, room-temperature generic | Isotropic | 1150 | 3 | 0.35 |  |  | 1.111111 | 3.333333 | 55 | 70 | 120 | 100 | 0.04 | 1.2 | 0.2 | 1100 | 55 | 100000000000000 | 120 | 100 |  | 5 | Approximate | Cure chemistry and cycle control properties; transition is representative Tg. | https://www.campusplastics.com/ | FALSE
3023 | POLYMER_PHENOLIC | Phenolic resin, unfilled | Polymer | Thermoset | Phenolic | Molded/cured generic | Isotropic | 1300 | 5 | 0.32 |  |  | 1.893939 | 4.62963 | 45 | 55 | 150 | 90 | 0.015 | 1 | 0.25 | 1400 | 35 | 1000000000000 | 160 | 150 |  | 5 | Approximate | Generic unfilled thermoset; molded compounds commonly contain reinforcement/filler. | https://www.campusplastics.com/ | FALSE
3024 | POLYMER_PBT | Polybutylene terephthalate | Polymer | Thermoplastic | PBT | Injection molded, unfilled | Isotropic | 1310 | 2.6 | 0.38 |  |  | 0.942029 | 3.611111 | 55 | 60 | 85 | 85 | 0.3 | 3 | 0.29 | 1200 | 90 | 100000000000000 | 225 | 120 |  | 5 | Approximate | Generic unfilled grade. | https://www.campusplastics.com/ | FALSE
3025 | POLYMER_PVDF | PVDF | Polymer | Fluoropolymer | PVDF | Molded, unfilled | Isotropic | 1780 | 2 | 0.35 |  |  | 0.7407407 | 2.222222 | 45 | 50 | 70 | 70 | 0.4 | 3 | 0.19 | 1200 | 130 | 1000000000000 | 170 | 140 |  | 5 | Approximate | Generic unfilled fluoropolymer. | https://www.campusplastics.com/ | FALSE
3101 | ELASTOMER_NATURAL_RUBBER | Natural rubber | Polymer | Elastomer | NR | Vulcanized, generic | Nearly incompressible | 930 | 0.01 | 0.49 | 0.0034 | 1 | 0.0034 | 1 |  | 25 |  |  | 6 |  | 0.13 | 1900 | 200 | 10000000000000 | 180 | 80 |  | 5 | Approximate | Highly formulation-, strain-, rate- and temperature-dependent. | https://www.campusplastics.com/ | FALSE
3102 | ELASTOMER_NEOPRENE | Neoprene rubber | Polymer | Elastomer | CR | Vulcanized, generic | Nearly incompressible | 1230 | 0.015 | 0.49 | 0.005 | 1.2 | 0.005 | 1.2 |  | 15 |  |  | 4 |  | 0.19 | 1900 | 180 | 100000000000 | 200 | 100 |  | 5 | Approximate | Hardness grade and formulation dominate mechanical values. | https://www.campusplastics.com/ | FALSE
3103 | ELASTOMER_NBR | Nitrile rubber | Polymer | Elastomer | NBR | Vulcanized, generic | Nearly incompressible | 1050 | 0.012 | 0.49 | 0.004 | 1.1 | 0.004 | 1.1 |  | 18 |  |  | 3.5 |  | 0.24 | 1800 | 170 | 100000000000 | 180 | 100 |  | 5 | Approximate | Acrylonitrile content and hardness grade affect properties. | https://www.campusplastics.com/ | FALSE
3104 | ELASTOMER_EPDM | EPDM rubber | Polymer | Elastomer | EPDM | Vulcanized, generic | Nearly incompressible | 860 | 0.01 | 0.49 | 0.0034 | 1 | 0.0034 | 1 |  | 14 |  |  | 4 |  | 0.25 | 1900 | 180 | 1000000000000 | 180 | 130 |  | 5 | Approximate | Formulation and hardness grade dominate mechanical values. | https://www.campusplastics.com/ | FALSE
3105 | ELASTOMER_SILICONE | Silicone rubber | Polymer | Elastomer | VMQ | Vulcanized, generic | Nearly incompressible | 1150 | 0.008 | 0.49 | 0.0027 | 0.8 | 0.0027 | 0.8 |  | 9 |  |  | 4 |  | 0.2 | 1500 | 250 | 100000000000000 | 200 | 200 |  | 5 | Approximate | Wide temperature range; formulation-specific properties required for design. | https://www.campusplastics.com/ | FALSE
3106 | ELASTOMER_FKM | Fluoroelastomer | Polymer | Elastomer | FKM | Vulcanized, generic | Nearly incompressible | 1850 | 0.012 | 0.49 | 0.004 | 1.1 | 0.004 | 1.1 |  | 12 |  |  | 2 |  | 0.2 | 1200 | 180 | 1000000000000 | 250 | 220 |  | 5 | Approximate | Chemical compatibility and compression set are formulation-specific. | https://www.campusplastics.com/ | FALSE
3107 | ELASTOMER_TPU | Thermoplastic polyurethane elastomer | Polymer | Elastomer | TPU | Molded, generic | Nearly incompressible | 1200 | 0.05 | 0.48 | 0.017 | 1 | 0.017 | 1 | 12 | 35 |  |  | 5 |  | 0.2 | 1700 | 160 | 100000000000 | 180 | 100 |  | 5 | Approximate | Hardness grade spans a very wide range; values are screening-only. | https://www.campusplastics.com/ | FALSE
4001 | GLASS_SODA_LIME | Soda-lime glass | Ceramic | Glass | Soda-lime silicate | Annealed | Isotropic | 2500 | 70 | 0.23 |  |  | 28.45528 | 43.20988 |  | 45 | 1000 | 70 | 0.001 |  | 1 | 840 | 9 | 10000000000 | 720 | 250 | 550 | 6 | Approximate | Strength is flaw- and surface-condition controlled; transition is softening-type value. | https://srdata.nist.gov/CeramicDataPortal/scd | FALSE
4002 | GLASS_BOROSILICATE | Borosilicate glass | Ceramic | Glass | Borosilicate 3.3 | Annealed | Isotropic | 2230 | 64 | 0.2 |  |  | 26.66667 | 35.55556 |  | 40 | 1000 | 70 | 0.001 | 0.8 | 1.2 | 830 | 3.3 | 1000000000000 | 820 | 450 | 480 | 6 | Approximate | Strength is statistical and surface-condition dependent. | https://srdata.nist.gov/CeramicDataPortal/scd | FALSE
4003 | GLASS_FUSED_SILICA | Fused silica | Ceramic | Glass | SiO2, fused | Annealed | Isotropic | 2200 | 73 | 0.17 |  |  | 31.19658 | 36.86869 |  | 50 | 1100 | 70 | 0.001 | 0.75 | 1.38 | 740 | 0.55 | 10000000000000000 | 1665 | 1000 | 600 | 6 | Representative | Very low expansion; tensile strength is flaw controlled. | https://srdata.nist.gov/CeramicDataPortal/scd | FALSE
4101 | CERAMIC_ALUMINA_96 | Alumina ceramic 96% | Ceramic | Oxide ceramic | Al2O3 96% | Dense technical ceramic | Isotropic | 3700 | 300 | 0.22 |  |  | 122.9508 | 178.5714 |  | 250 | 2000 | 300 | 0.001 | 3.5 | 24 | 880 | 7.5 | 1000000000000 | 2050 | 1500 | 1400 | 6 | Representative | Typical dense alumina; manufacturer/process affect values. | https://srdata.nist.gov/CeramicDataPortal/scd | FALSE
4102 | CERAMIC_ALUMINA_995 | Alumina ceramic 99.5% | Ceramic | Oxide ceramic | Al2O3 99.5% | Dense technical ceramic | Isotropic | 3900 | 370 | 0.22 |  |  | 151.6393 | 220.2381 |  | 300 | 2500 | 380 | 0.001 | 4 | 30 | 880 | 7.8 | 10000000000000 | 2050 | 1600 | 1700 | 6 | Representative | Typical high-purity dense alumina. | https://srdata.nist.gov/CeramicDataPortal/scd | FALSE
4103 | CERAMIC_ZIRCONIA_YTZP | Y-TZP zirconia | Ceramic | Oxide ceramic | 3Y-TZP | Dense sintered | Isotropic | 6050 | 210 | 0.31 |  |  | 80.15267 | 184.2105 |  | 700 | 2000 | 1000 | 0.003 | 8 | 2.5 | 480 | 10.5 | 1000000000 | 2700 | 1000 | 1200 | 6 | Representative | Transformation-toughened zirconia; aging and temperature limits are grade-specific. | https://srdata.nist.gov/CeramicDataPortal/scd | FALSE
4104 | CERAMIC_SILICON_CARBIDE | Silicon carbide, sintered | Ceramic | Non-oxide ceramic | SiC | Pressureless sintered | Isotropic | 3150 | 410 | 0.17 |  |  | 175.2137 | 207.0707 |  | 300 | 3500 | 450 | 0.001 | 4 | 120 | 750 | 4.3 | 100000 | 2700 | 1600 | 2500 | 6 | Representative | Thermal conductivity varies with grade and purity. | https://srdata.nist.gov/CeramicDataPortal/scd | FALSE
4105 | CERAMIC_SILICON_NITRIDE | Silicon nitride, dense | Ceramic | Non-oxide ceramic | Si3N4 | Dense sintered/HIP typical | Isotropic | 3200 | 300 | 0.27 |  |  | 118.1102 | 217.3913 |  | 500 | 3000 | 800 | 0.002 | 6.5 | 25 | 700 | 3.2 | 1000000000000 | 1900 | 1200 | 1600 | 6 | Representative | NIST records distinguish RBSN, SSN, HPSN and HIP grades. | https://srdata.nist.gov/CeramicDataPortal/scd | FALSE
4106 | CERAMIC_ALUMINUM_NITRIDE | Aluminum nitride | Ceramic | Non-oxide ceramic | AlN | Dense sintered | Isotropic | 3260 | 310 | 0.24 |  |  | 125 | 198.7179 |  | 300 | 2100 | 350 | 0.001 | 3 | 170 | 740 | 4.5 | 1000000000000 | 2200 | 1000 | 1100 | 6 | Representative | Conductivity depends strongly on purity and additives. | https://srdata.nist.gov/CeramicDataPortal/scd | FALSE
4107 | CERAMIC_BORON_CARBIDE | Boron carbide | Ceramic | Non-oxide ceramic | B4C | Hot pressed | Isotropic | 2520 | 450 | 0.17 |  |  | 192.3077 | 227.2727 |  | 300 | 3500 | 500 | 0.001 | 3 | 30 | 950 | 4.5 | 10000 | 2450 | 1800 | 3000 | 6 | Approximate | Very hard brittle ceramic; grade and porosity affect values. | https://srdata.nist.gov/CeramicDataPortal/scd | FALSE
4108 | CERAMIC_MULLITE | Mullite ceramic | Ceramic | Oxide ceramic | 3Al2O3-2SiO2 | Dense fired | Isotropic | 2800 | 145 | 0.25 |  |  | 58 | 96.66667 |  | 100 | 550 | 170 | 0.001 | 2 | 5 | 800 | 5.3 | 10000000000 | 1850 | 1400 | 1000 | 6 | Approximate | Porosity strongly affects mechanical and thermal values. | https://srdata.nist.gov/CeramicDataPortal/scd | FALSE
4109 | CERAMIC_PORCELAIN_ELECTRICAL | Electrical porcelain | Ceramic | Silicate ceramic | Electrical porcelain | Fired, glazed typical | Isotropic | 2400 | 70 | 0.22 |  |  | 28.68852 | 41.66667 |  | 50 | 500 | 90 | 0.001 | 1.5 | 2 | 800 | 6 | 1000000000000 | 1250 | 800 | 600 | 6 | Approximate | Body formulation and porosity vary by product. | https://srdata.nist.gov/CeramicDataPortal/scd | FALSE
4110 | CARBON_GRAPHITE_ISOTROPIC | Isotropic fine-grain graphite | Ceramic | Carbon material | Synthetic graphite | Fine-grain isotropic | Isotropic | 1800 | 10 | 0.2 |  |  | 4.166667 | 5.555556 |  | 30 | 100 | 50 | 0.003 | 1 | 120 | 710 | 4 | 1.3e-05 | 3650 | 2000 | 25 | 11 | Approximate | Sublimes rather than melts at atmospheric pressure; oxidation limits service in air. | https://tpsx.arc.nasa.gov/ | FALSE
4111 | CERMET_TUNGSTEN_CARBIDE_6CO | Tungsten carbide with 6% cobalt | Ceramic | Cermet | WC-6Co | Sintered | Isotropic | 14900 | 600 | 0.22 |  |  | 245.9016 | 357.1429 |  | 800 | 5000 | 2000 | 0.003 | 10 | 84 | 200 | 5 | 2e-07 | 2870 | 800 | 1600 | 6 | Approximate | Cobalt fraction and carbide grain size govern toughness and hardness. | https://srdata.nist.gov/CeramicDataPortal/scd | FALSE
4112 | CERAMIC_STEATITE | Steatite ceramic | Ceramic | Silicate ceramic | Magnesium silicate | Fired technical ceramic | Isotropic | 2700 | 105 | 0.22 |  |  | 43.03279 | 62.5 |  | 120 | 900 | 180 | 0.001 | 2 | 3 | 850 | 7.5 | 1000000000000 | 1400 | 1000 | 800 | 6 | Approximate | Electrical ceramic screening values. | https://srdata.nist.gov/CeramicDataPortal/scd | FALSE
4113 | CERAMIC_CORDIERITE | Cordierite ceramic | Ceramic | Silicate ceramic | Cordierite | Fired technical ceramic | Isotropic | 2300 | 120 | 0.25 |  |  | 48 | 80 |  | 80 | 500 | 120 | 0.001 | 2 | 3 | 800 | 2 | 10000000000 | 1470 | 1200 | 700 | 6 | Approximate | Low thermal expansion; porosity and formulation vary. | https://srdata.nist.gov/CeramicDataPortal/scd | FALSE
5001 | COMPOSITE_CFRP_UD | Carbon/epoxy unidirectional laminate | Composite | Fiber-reinforced polymer | CFRP UD | 0-degree principal direction | Orthotropic | 1600 | 135 | 0.3 | 5 |  | 5 |  |  | 1500 | 1000 | 1200 | 0.012 |  | 6 | 900 | -0.1 | 1e-05 | 120 | 120 |  | 9 | Approximate | Longitudinal lamina screening values; transverse and shear allowables require a specific prepreg system. | https://www.hexcel.com/Resources/DataSheets/ | FALSE
5002 | COMPOSITE_CFRP_QUASI_ISO | Carbon/epoxy quasi-isotropic laminate | Composite | Fiber-reinforced polymer | CFRP quasi-isotropic | Balanced symmetric laminate typical | Orthotropic | 1550 | 55 | 0.3 | 21 |  | 21 |  |  | 600 | 500 | 700 | 0.01 |  | 5 | 900 | 2 | 0.0001 | 120 | 120 |  | 9 | Approximate | Laminate properties depend on layup, fiber, resin, cure and test direction. | https://www.hexcel.com/Resources/DataSheets/ | FALSE
5003 | COMPOSITE_GFRP_UD | E-glass/epoxy unidirectional laminate | Composite | Fiber-reinforced polymer | GFRP UD | 0-degree principal direction | Orthotropic | 1950 | 40 | 0.28 | 4 |  | 4 |  |  | 1000 | 600 | 900 | 0.025 |  | 0.35 | 1000 | 6 | 1000000000000 | 120 | 120 |  | 9 | Approximate | Longitudinal lamina screening values. | https://www.hexcel.com/Resources/DataSheets/ | FALSE
5004 | COMPOSITE_GFRP_QUASI_ISO | E-glass/epoxy quasi-isotropic laminate | Composite | Fiber-reinforced polymer | GFRP quasi-isotropic | Balanced laminate typical | Orthotropic | 1900 | 22 | 0.3 | 8.5 |  | 8.5 |  |  | 350 | 300 | 450 | 0.018 |  | 0.35 | 1000 | 10 | 1000000000000 | 120 | 120 |  | 9 | Approximate | Laminate properties depend on layup and process. | https://www.hexcel.com/Resources/DataSheets/ | FALSE
5005 | COMPOSITE_ARAMID_EPOXY_UD | Aramid/epoxy unidirectional laminate | Composite | Fiber-reinforced polymer | Aramid/epoxy UD | 0-degree principal direction | Orthotropic | 1380 | 76 | 0.34 | 2.4 |  | 2.4 |  |  | 1350 | 280 | 600 | 0.018 |  | 0.3 | 1400 | -2 | 1000000000000 | 120 | 120 |  | 9 | Approximate | Low transverse compression and difficult machining; system-specific data required. | https://www.hexcel.com/Resources/DataSheets/ | FALSE
5101 | WOOD_DOUGLAS_FIR | Douglas-fir | Wood | Softwood | Douglas-fir | Clear, dry, longitudinal | Orthotropic | 530 | 12 | 0.35 | 0.75 |  | 0.75 |  |  | 85 | 50 | 90 | 0.012 |  | 0.13 | 1700 | 3.5 | 1000000000000 | 200 | 100 |  | 7 | Approximate | Clear-wood longitudinal average; moisture, grade and defects dominate structural design values. | https://research.fs.usda.gov/fpl/wood-handbook | FALSE
5102 | WOOD_SPRUCE_PINE_FIR | Spruce-pine-fir | Wood | Softwood | SPF grouping | Clear/dry screening, longitudinal | Orthotropic | 430 | 9.5 | 0.35 | 0.6 |  | 0.6 |  |  | 65 | 38 | 70 | 0.012 |  | 0.11 | 1700 | 3.5 | 1000000000000 | 200 | 100 |  | 7 | Approximate | Not a code design value; species mix, grade and moisture matter. | https://research.fs.usda.gov/fpl/wood-handbook | FALSE
5103 | WOOD_SOUTHERN_PINE | Southern pine | Wood | Softwood | Southern pine | Clear, dry, longitudinal | Orthotropic | 590 | 12.5 | 0.35 | 0.8 |  | 0.8 |  |  | 90 | 55 | 100 | 0.012 |  | 0.14 | 1700 | 3.5 | 1000000000000 | 200 | 100 |  | 7 | Approximate | Clear-wood average; use graded lumber design values for structures. | https://research.fs.usda.gov/fpl/wood-handbook | FALSE
5104 | WOOD_WHITE_OAK | White oak | Wood | Hardwood | White oak | Clear, dry, longitudinal | Orthotropic | 750 | 12.3 | 0.36 | 0.85 |  | 0.85 |  |  | 100 | 51 | 105 | 0.01 |  | 0.17 | 1700 | 4.5 | 100000000000 | 200 | 100 |  | 7 | Approximate | Clear-wood average; moisture and grain direction are critical. | https://research.fs.usda.gov/fpl/wood-handbook | FALSE
5105 | WOOD_HARD_MAPLE | Hard maple | Wood | Hardwood | Sugar maple | Clear, dry, longitudinal | Orthotropic | 705 | 12.6 | 0.35 | 0.9 |  | 0.9 |  |  | 108 | 54 | 109 | 0.01 |  | 0.16 | 1700 | 4 | 100000000000 | 200 | 100 |  | 7 | Approximate | Clear-wood average; not a graded design value. | https://research.fs.usda.gov/fpl/wood-handbook | FALSE
5106 | WOOD_PLYWOOD_SOFTWOOD | Softwood structural plywood | Wood | Wood composite | Structural plywood | Dry panel, in-plane screening | Orthotropic | 550 | 8 | 0.25 | 0.6 |  | 0.6 |  |  | 35 | 30 | 45 | 0.008 |  | 0.12 | 1700 | 6 | 100000000000 | 180 | 90 |  | 7 | Approximate | Panel grade, layup, axis and thickness govern properties. | https://research.fs.usda.gov/fpl/wood-handbook | FALSE
5107 | WOOD_MDF | Medium-density fiberboard | Wood | Wood composite | MDF | Dry panel | Orthotropic | 750 | 3.5 | 0.3 | 1.3 |  | 1.3 |  |  | 25 | 20 | 35 | 0.008 |  | 0.12 | 1700 | 12 | 10000000000 | 180 | 80 |  | 7 | Approximate | Panel product; thickness, density and moisture affect properties. | https://research.fs.usda.gov/fpl/wood-handbook | FALSE
5108 | WOOD_LVL | Laminated veneer lumber | Wood | Engineered wood | LVL | Dry, longitudinal screening | Orthotropic | 560 | 14 | 0.3 | 0.8 |  | 0.8 |  |  | 50 | 45 | 55 | 0.01 |  | 0.13 | 1700 | 5 | 100000000000 | 180 | 100 |  | 7 | Approximate | Use manufacturer code reports and grade-specific design values. | https://research.fs.usda.gov/fpl/wood-handbook | FALSE
5109 | WOOD_GLULAM | Glue-laminated timber | Wood | Engineered wood | Glulam | Dry, longitudinal screening | Orthotropic | 520 | 12 | 0.3 | 0.75 |  | 0.75 |  |  | 40 | 35 | 45 | 0.01 |  | 0.13 | 1700 | 5 | 100000000000 | 180 | 100 |  | 7 | Approximate | Use layup-, species- and grade-specific design values. | https://research.fs.usda.gov/fpl/wood-handbook | FALSE
6001 | CONCRETE_NORMAL_25MPA | Normal-weight concrete, 25 MPa | Construction material | Concrete | 25 MPa nominal | Cured, room-temperature screening | Isotropic | 2400 | 27 | 0.2 |  |  | 11.25 | 15 |  | 2.5 | 25 | 3.5 | 0.0001 | 0.3 | 1.7 | 880 | 10 | 100 | 1200 | 300 |  | 8 | Approximate | Strength, modulus and thermal properties depend on mix, aggregate, curing and moisture. | https://www.fhwa.dot.gov/publications/research/infrastructure/pavements/pccp/04127/appa.cfm | FALSE
6002 | CONCRETE_NORMAL_40MPA | Normal-weight concrete, 40 MPa | Construction material | Concrete | 40 MPa nominal | Cured, room-temperature screening | Isotropic | 2400 | 30 | 0.2 |  |  | 12.5 | 16.66667 |  | 3.5 | 40 | 4.5 | 0.0001 | 0.35 | 1.8 | 880 | 10 | 100 | 1200 | 300 |  | 8 | Approximate | Use governing structural code relationships and tested cylinder strength. | https://www.fhwa.dot.gov/publications/research/infrastructure/pavements/pccp/04127/appa.cfm | FALSE
6003 | CONCRETE_NORMAL_60MPA | Normal-weight concrete, 60 MPa | Construction material | Concrete | 60 MPa nominal | Cured, room-temperature screening | Isotropic | 2450 | 36 | 0.2 |  |  | 15 | 20 |  | 4.5 | 60 | 6 | 0.0001 | 0.4 | 2 | 880 | 10 | 100 | 1200 | 300 |  | 8 | Approximate | High-strength mix; modulus and fracture properties are aggregate-dependent. | https://www.fhwa.dot.gov/publications/research/infrastructure/pavements/pccp/04127/appa.cfm | FALSE
6004 | CONCRETE_LIGHTWEIGHT_25MPA | Structural lightweight concrete, 25 MPa | Construction material | Concrete | Lightweight 25 MPa nominal | Cured, room-temperature screening | Isotropic | 1850 | 18 | 0.2 |  |  | 7.5 | 10 |  | 2.2 | 25 | 3 | 0.0001 | 0.25 | 0.8 | 900 | 9 | 100 | 1100 | 250 |  | 8 | Approximate | Density and aggregate type govern stiffness and thermal behavior. | https://www.fhwa.dot.gov/publications/research/infrastructure/pavements/pccp/04127/appa.cfm | FALSE
6005 | MASONRY_FIRED_CLAY_BRICK | Fired clay brick | Construction material | Masonry | Common fired clay brick | Dry unit screening | Isotropic | 1900 | 15 | 0.2 |  |  | 6.25 | 8.333333 |  | 3 | 30 | 8 | 0.0002 | 0.25 | 0.7 | 840 | 6 | 100000000 | 1000 | 700 |  | 8 | Approximate | Brick units vary widely; masonry assemblage properties also depend on mortar and workmanship. | https://www.fhwa.dot.gov/publications/research/infrastructure/pavements/pccp/04127/appa.cfm | FALSE
6006 | STONE_GRANITE | Granite | Construction material | Natural stone | Granite | Dry, intact rock | Isotropic | 2700 | 55 | 0.25 |  |  | 22 | 36.66667 |  | 8 | 150 | 15 | 0.0005 | 1.5 | 2.8 | 790 | 7.5 | 100000000 | 1215 | 600 | 600 | 8 | Approximate | Natural stone is variable and anisotropic; test project quarry material. | https://www.fhwa.dot.gov/publications/research/infrastructure/pavements/pccp/04127/appa.cfm | FALSE
6007 | STONE_LIMESTONE | Limestone | Construction material | Natural stone | Dense limestone | Dry, intact rock | Isotropic | 2600 | 35 | 0.25 |  |  | 14 | 23.33333 |  | 5 | 80 | 10 | 0.0005 | 0.8 | 1.3 | 900 | 5 | 10000000 | 825 | 400 | 180 | 8 | Approximate | Porosity and bedding cause wide variability. | https://www.fhwa.dot.gov/publications/research/infrastructure/pavements/pccp/04127/appa.cfm | FALSE
6008 | STONE_SANDSTONE | Sandstone | Construction material | Natural stone | Dense sandstone | Dry, intact rock | Isotropic | 2300 | 20 | 0.25 |  |  | 8 | 13.33333 |  | 4 | 60 | 8 | 0.0005 | 0.7 | 2 | 800 | 8 | 100000000 | 1100 | 500 | 150 | 8 | Approximate | Cementation, porosity and bedding govern properties. | https://www.fhwa.dot.gov/publications/research/infrastructure/pavements/pccp/04127/appa.cfm | FALSE
6009 | GYPSUM_BOARD | Gypsum wallboard | Construction material | Gypsum product | Regular gypsum board | Dry board screening | Orthotropic | 800 | 2 | 0.25 | 0.8 |  | 0.8 |  |  | 2 | 8 | 5 | 0.002 |  | 0.17 | 1090 | 16 | 1000000000 | 150 | 50 |  | 8 | Approximate | Facing, thickness, moisture and axis affect behavior; not a structural material. | https://www.fhwa.dot.gov/publications/research/infrastructure/pavements/pccp/04127/appa.cfm | FALSE
6010 | ASPHALT_CONCRETE | Asphalt concrete | Construction material | Pavement material | Dense-graded asphalt concrete | 20-25 C screening | Viscoelastic | 2350 | 3 | 0.35 | 1.1 |  | 1.1 |  |  | 2 | 10 | 5 | 0.01 |  | 0.75 | 920 | 25 | 10000000000 | 160 | 70 |  | 8 | Approximate | Modulus varies by orders of magnitude with temperature and loading frequency. | https://www.fhwa.dot.gov/publications/research/infrastructure/pavements/pccp/04127/appa.cfm | FALSE

## Property Dictionary
Property_ID | CPD_Constant | Property_Name | Unit | CPD_Export_Header | Definition | Missing_Value_Behavior
1 | MAT_P_DENSITY | Density | kg/m^3 | P01_Density_kg_m3 | Nominal mass density. | Returns DB_ERR_MISSING status and NaN value
2 | MAT_P_YOUNGS_MODULUS | Young's modulus | GPa | P02_Youngs_Modulus_GPa | Tensile elastic modulus; principal/longitudinal value where noted. | Returns DB_ERR_MISSING status and NaN value
3 | MAT_P_SHEAR_MODULUS | Shear modulus | GPa | P03_Shear_Modulus_GPa | Derived from E and Poisson ratio for isotropic rows unless overridden. | Returns DB_ERR_MISSING status and NaN value
4 | MAT_P_POISSON_RATIO | Poisson ratio | 1 | P04_Poisson_Ratio | Nominal elastic Poisson ratio. | Returns DB_ERR_MISSING status and NaN value
5 | MAT_P_YIELD_STRENGTH | Tensile yield strength | MPa | P05_Yield_Strength_MPa | Typical tensile yield strength or proof stress; not a design allowable. | Returns DB_ERR_MISSING status and NaN value
6 | MAT_P_TENSILE_STRENGTH | Ultimate tensile strength | MPa | P06_Tensile_Strength_MPa | Typical ultimate tensile strength; direction noted for anisotropic materials. | Returns DB_ERR_MISSING status and NaN value
7 | MAT_P_COMPRESSIVE_STRENGTH | Compressive strength | MPa | P07_Compressive_Strength_MPa | Typical crushing/compressive strength where meaningful. | Returns DB_ERR_MISSING status and NaN value
8 | MAT_P_FLEXURAL_STRENGTH | Flexural strength | MPa | P08_Flexural_Strength_MPa | Typical modulus of rupture/flexural strength. | Returns DB_ERR_MISSING status and NaN value
9 | MAT_P_ELONGATION | Elongation at break | fraction | P09_Elongation_Fraction | Engineering strain at break as a fraction (0.12 = 12%). | Returns DB_ERR_MISSING status and NaN value
10 | MAT_P_FRACTURE_TOUGHNESS | Fracture toughness | MPa*m^0.5 | P10_Fracture_Toughness_MPa_sqrt_m | Representative mode-I fracture toughness where available. | Returns DB_ERR_MISSING status and NaN value
11 | MAT_P_THERMAL_CONDUCTIVITY | Thermal conductivity | W/(m*K) | P11_Thermal_Conductivity_W_mK | Nominal conductivity near room temperature. | Returns DB_ERR_MISSING status and NaN value
12 | MAT_P_SPECIFIC_HEAT | Specific heat | J/(kg*K) | P12_Specific_Heat_J_kgK | Nominal specific heat capacity near room temperature. | Returns DB_ERR_MISSING status and NaN value
13 | MAT_P_CTE | Coefficient of thermal expansion | um/(m*K) | P13_CTE_um_mK | Linear coefficient of thermal expansion in micrometres per metre-kelvin. | Returns DB_ERR_MISSING status and NaN value
14 | MAT_P_ELECTRICAL_RESISTIVITY | Electrical resistivity | ohm*m | P14_Electrical_Resistivity_ohm_m | Representative volume resistivity near room temperature. | Returns DB_ERR_MISSING status and NaN value
15 | MAT_P_TRANSITION_TEMPERATURE | Primary transition temperature | degC | P15_Transition_Temperature_C | Melting point/range for metals and semicrystalline materials; glass transition or softening point for amorphous materials, as noted. | Returns DB_ERR_MISSING status and NaN value
16 | MAT_P_MAX_SERVICE_TEMPERATURE | Indicative maximum service temperature | degC | P16_Max_Service_Temperature_C | Screening value only; loading, environment and duration can reduce it substantially. | Returns DB_ERR_MISSING status and NaN value
17 | MAT_P_HARDNESS_VICKERS | Vickers hardness | HV | P17_Hardness_HV | Representative Vickers hardness; blank where another hardness scale is customary. | Returns DB_ERR_MISSING status and NaN value
18 | MAT_P_BULK_MODULUS | Bulk modulus | GPa | P18_Bulk_Modulus_GPa | Derived from E and Poisson ratio for isotropic rows unless overridden. | Returns DB_ERR_MISSING status and NaN value

## Sources
Source_ID | Source_Name | Coverage | Use_in_Library | URL
1 | MatWeb public materials database | Metals and general engineering materials | Representative room-temperature values; cross-check portal | https://www.matweb.com/search/MaterialGroupSearch.aspx
2 | Outokumpu stainless steel grades | Stainless and duplex stainless steels | Producer grade descriptions and typical data | https://www.outokumpu.com/en/products/stainless-steel/grades
3 | Copper Development Association alloy database | Copper, brass, bronze and copper-nickel alloys | Industry association alloy property reference | https://www.copper.org/resources/properties/db/
4 | Special Metals product literature | Nickel, nickel-copper and nickel-chromium alloys | Producer technical literature | https://www.specialmetals.com/documents/
5 | CAMPUS plastics database | Thermoplastics and thermoset molding materials | ISO 10350/11403-oriented plastics data portal | https://www.campusplastics.com/
6 | NIST Structural Ceramics Database | Advanced ceramics | Evaluated and typical structural ceramic property records | https://srdata.nist.gov/CeramicDataPortal/scd
7 | USDA Wood Handbook: Wood as an Engineering Material | Wood and wood-based products | Reference properties and variability guidance | https://research.fs.usda.gov/fpl/wood-handbook
8 | FHWA PCC pavement materials reference | Concrete and cementitious construction materials | Mechanical and thermal property context | https://www.fhwa.dot.gov/publications/research/infrastructure/pavements/pccp/04127/appa.cfm
9 | Hexcel product data sheets | Carbon, glass and aramid composites | Manufacturer composite and reinforcement data | https://www.hexcel.com/Resources/DataSheets/
10 | The Aluminum Association alloy overview | Aluminum alloys | Industry alloy designation and application context | https://www.aluminum.org/industry-standards/aluminum-alloys-101
11 | NIST TPSX Materials Properties Database | Thermal-protection and high-temperature materials | Thermal property reference and comparison | https://tpsx.arc.nasa.gov/

## CPD Numeric Export
Material_ID | P01_Density_kg_m3 | P02_Youngs_Modulus_GPa | P03_Shear_Modulus_GPa | P04_Poisson_Ratio | P05_Yield_Strength_MPa | P06_Tensile_Strength_MPa | P07_Compressive_Strength_MPa | P08_Flexural_Strength_MPa | P09_Elongation_Fraction | P10_Fracture_Toughness_MPa_sqrt_m | P11_Thermal_Conductivity_W_mK | P12_Specific_Heat_J_kgK | P13_CTE_um_mK | P14_Electrical_Resistivity_ohm_m | P15_Transition_Temperature_C | P16_Max_Service_Temperature_C | P17_Hardness_HV | P18_Bulk_Modulus_GPa
1001 | 7850 | 200 | 77.51938 | 0.29 | 250 | 400 |  |  | 0.2 | 50 | 50 | 486 | 11.7 | 1.43e-07 | 1450 | 425 | 120 | 158.7302
1002 | 7870 | 205 | 79.45736 | 0.29 | 370 | 440 |  |  | 0.15 | 55 | 51.9 | 486 | 11.7 | 1.59e-07 | 1450 | 425 | 126 | 162.6984
1003 | 7870 | 205 | 79.45736 | 0.29 | 295 | 395 |  |  | 0.36 | 60 | 51.9 | 486 | 11.7 | 1.59e-07 | 1450 | 425 | 111 | 162.6984
1004 | 7850 | 205 | 79.45736 | 0.29 | 450 | 625 |  |  | 0.16 | 45 | 49.8 | 486 | 11.7 | 1.62e-07 | 1450 | 425 | 180 | 162.6984
1005 | 7850 | 205 | 79.45736 | 0.29 | 380 | 650 |  |  | 0.1 | 35 | 49.8 | 486 | 11.7 | 1.65e-07 | 1450 | 425 | 190 | 162.6984
1006 | 7850 | 205 | 79.45736 | 0.29 | 435 | 670 |  |  | 0.21 | 75 | 42.7 | 477 | 12.2 | 2.23e-07 | 1430 | 480 | 197 | 162.6984
1007 | 7850 | 205 | 79.45736 | 0.29 | 655 | 1020 |  |  | 0.15 | 55 | 42.6 | 473 | 12.3 | 2.2e-07 | 1415 | 480 | 320 | 162.6984
1008 | 7850 | 205 | 79.45736 | 0.29 | 855 | 1280 |  |  | 0.12 | 50 | 44.5 | 475 | 12.3 | 2.48e-07 | 1425 | 480 | 390 | 162.6984
1009 | 7850 | 200 | 77.51938 | 0.29 | 345 | 450 |  |  | 0.18 | 50 | 50 | 486 | 11.7 | 1.43e-07 | 1450 | 425 | 145 | 158.7302
1010 | 7850 | 200 | 77.51938 | 0.29 | 345 | 450 |  |  | 0.18 | 50 | 50 | 486 | 11.7 | 1.43e-07 | 1450 | 425 | 145 | 158.7302
1011 | 7860 | 203 | 78.68217 | 0.29 | 1580 | 1900 |  |  | 0.02 | 20 | 26 | 460 | 11.5 | 4.7e-07 | 1420 | 315 | 650 | 161.1111
1012 | 7700 | 210 | 82.03125 | 0.28 | 1530 | 1900 |  |  | 0.01 | 18 | 20 | 460 | 10.4 | 5.4e-07 | 1420 | 315 | 700 | 159.0909
1013 | 7800 | 210 | 81.39535 | 0.29 | 1200 | 1500 |  |  | 0.08 | 22 | 28.6 | 460 | 11.9 | 5.2e-07 | 1425 | 540 | 560 | 166.6667
1014 | 8000 | 190 | 73.07692 | 0.3 | 1700 | 1800 |  |  | 0.08 | 70 | 25.5 | 460 | 10.3 | 8e-07 | 1413 | 480 | 540 | 158.3333
1101 | 8000 | 193 | 74.8062 | 0.29 | 215 | 505 |  |  | 0.7 | 120 | 16.2 | 500 | 17.2 | 7.2e-07 | 1400 | 870 | 129 | 153.1746
1102 | 8000 | 193 | 74.8062 | 0.29 | 170 | 485 |  |  | 0.7 | 120 | 16.2 | 500 | 17.2 | 7.2e-07 | 1400 | 870 | 125 | 153.1746
1103 | 8000 | 193 | 74.23077 | 0.3 | 205 | 515 |  |  | 0.6 | 140 | 16.3 | 500 | 15.9 | 7.4e-07 | 1380 | 870 | 146 | 160.8333
1104 | 8000 | 193 | 74.23077 | 0.3 | 170 | 485 |  |  | 0.6 | 140 | 16.3 | 500 | 15.9 | 7.4e-07 | 1380 | 870 | 140 | 160.8333
1105 | 8020 | 193 | 74.8062 | 0.29 | 205 | 515 |  |  | 0.4 | 110 | 16.1 | 500 | 16.6 | 7.2e-07 | 1400 | 870 | 150 | 153.1746
1106 | 7750 | 200 | 78.125 | 0.28 | 275 | 480 |  |  | 0.25 | 65 | 24.9 | 460 | 9.9 | 5.7e-07 | 1480 | 650 | 155 | 151.5152
1107 | 7740 | 200 | 78.125 | 0.28 | 1000 | 1250 |  |  | 0.05 | 30 | 24.9 | 460 | 10.3 | 5.5e-07 | 1450 | 540 | 520 | 151.5152
1108 | 7750 | 200 | 77.51938 | 0.29 | 205 | 450 |  |  | 0.22 | 55 | 26.1 | 460 | 10.4 | 6e-07 | 1480 | 815 | 160 | 158.7302
1109 | 7780 | 197 | 77.55906 | 0.27 | 1170 | 1310 |  |  | 0.1 | 55 | 18.3 | 460 | 10.8 | 8e-07 | 1400 | 315 | 420 | 142.7536
1110 | 7800 | 200 | 76.92308 | 0.3 | 450 | 620 |  |  | 0.25 | 130 | 19 | 500 | 13 | 8.5e-07 | 1400 | 315 | 260 | 166.6667
1201 | 7200 | 110 | 43.65079 | 0.26 |  | 214 | 750 | 300 | 0.005 | 20 | 53 | 460 | 10.5 | 8e-07 | 1150 | 400 | 210 | 76.38889
1202 | 7100 | 169 | 65.50388 | 0.29 | 310 | 450 | 700 |  | 0.12 | 35 | 36 | 460 | 11 | 6e-07 | 1150 | 400 | 170 | 134.127
1203 | 7250 | 150 | 59.05512 | 0.27 | 350 | 500 | 1000 | 550 | 0.03 | 25 | 42 | 460 | 11 | 7e-07 | 1150 | 450 | 220 | 108.6957
2001 | 2710 | 69 | 25.93985 | 0.33 | 95 | 110 |  |  | 0.12 | 25 | 222 | 904 | 23.6 | 2.82e-08 | 657 | 200 | 32 | 67.64706
2002 | 2780 | 73.1 | 27.4812 | 0.33 | 345 | 483 |  |  | 0.18 | 35 | 121 | 875 | 23.2 | 5.8e-08 | 502 | 150 | 137 | 71.66667
2003 | 2730 | 69 | 25.93985 | 0.33 | 145 | 152 |  |  | 0.08 | 25 | 193 | 893 | 23.2 | 3.4e-08 | 643 | 175 | 40 | 67.64706
2004 | 2680 | 70.3 | 26.42857 | 0.33 | 193 | 228 |  |  | 0.12 | 30 | 138 | 880 | 23.8 | 4.9e-08 | 607 | 150 | 68 | 68.92157
2005 | 2660 | 71 | 26.69173 | 0.33 | 215 | 305 |  |  | 0.12 | 32 | 117 | 900 | 23.5 | 5.9e-08 | 590 | 150 | 90 | 69.60784
2006 | 2700 | 68.9 | 25.90226 | 0.33 | 276 | 310 |  |  | 0.12 | 29 | 167 | 896 | 23.6 | 4e-08 | 582 | 150 | 107 | 67.54902
2007 | 2700 | 68.9 | 25.90226 | 0.33 | 145 | 186 |  |  | 0.12 | 25 | 201 | 900 | 23.5 | 3.3e-08 | 616 | 150 | 60 | 67.54902
2008 | 2810 | 71.7 | 26.95489 | 0.33 | 503 | 572 |  |  | 0.11 | 25 | 130 | 960 | 23.5 | 5.2e-08 | 477 | 120 | 175 | 70.29412
2009 | 2680 | 72.4 | 27.21805 | 0.33 | 165 | 230 |  |  | 0.035 | 22 | 151 | 963 | 21.5 | 4.5e-08 | 557 | 200 | 90 | 70.98039
2101 | 8940 | 117 | 43.65672 | 0.34 | 70 | 220 |  |  | 0.45 | 70 | 391 | 385 | 16.5 | 1.72e-08 | 1083 | 200 | 50 | 121.875
2102 | 8530 | 110 | 41.04478 | 0.34 | 345 | 435 |  |  | 0.15 | 45 | 120 | 377 | 20.5 | 6.4e-08 | 930 | 200 | 125 | 114.5833
2103 | 8500 | 97 | 37.0229 | 0.31 | 310 | 360 |  |  | 0.18 | 35 | 115 | 380 | 20.5 | 6.6e-08 | 900 | 200 | 110 | 85.08772
2104 | 8860 | 110 | 41.04478 | 0.34 | 380 | 550 |  |  | 0.12 | 40 | 63 | 377 | 17.8 | 8.8e-08 | 1000 | 250 | 170 | 114.5833
2105 | 8930 | 103 | 38.43284 | 0.34 | 145 | 240 |  |  | 0.15 | 25 | 59 | 380 | 18 | 1.3e-07 | 900 | 260 | 75 | 107.2917
2106 | 8940 | 150 | 56.81818 | 0.32 | 150 | 372 |  |  | 0.35 | 90 | 29 | 377 | 16.2 | 3.7e-07 | 1170 | 315 | 100 | 138.8889
2201 | 1770 | 45 | 16.66667 | 0.35 | 220 | 290 |  |  | 0.15 | 18 | 96 | 1040 | 26 | 9.2e-08 | 630 | 120 | 73 | 50
2202 | 1810 | 45 | 16.66667 | 0.35 | 160 | 230 |  |  | 0.03 | 12 | 72 | 1020 | 26 | 1.4e-07 | 595 | 120 | 75 | 50
2301 | 4510 | 105 | 39.1791 | 0.34 | 275 | 345 |  |  | 0.2 | 70 | 16.4 | 523 | 8.6 | 4.2e-07 | 1665 | 540 | 145 | 109.375
2302 | 4430 | 114 | 42.53731 | 0.34 | 880 | 950 |  |  | 0.14 | 75 | 6.7 | 526 | 8.6 | 1.78e-06 | 1604 | 400 | 349 | 118.75
2401 | 8890 | 207 | 79.00763 | 0.31 | 100 | 380 |  |  | 0.45 | 150 | 90.9 | 456 | 13.3 | 9.6e-08 | 1455 | 600 | 100 | 181.5789
2402 | 8800 | 179 | 67.80303 | 0.32 | 240 | 550 |  |  | 0.35 | 150 | 21.8 | 427 | 13.9 | 5.1e-07 | 1345 | 480 | 135 | 165.7407
2403 | 8440 | 208 | 80 | 0.3 | 460 | 930 |  |  | 0.5 | 120 | 9.8 | 410 | 12.8 | 1.29e-06 | 1335 | 980 | 260 | 173.3333
2404 | 8190 | 200 | 77.51938 | 0.29 | 1035 | 1240 |  |  | 0.12 | 85 | 11.4 | 435 | 13 | 1.25e-06 | 1300 | 650 | 400 | 158.7302
2405 | 8890 | 205 | 78.24427 | 0.31 | 355 | 790 |  |  | 0.4 | 120 | 10.2 | 427 | 11.2 | 1.3e-06 | 1325 | 540 | 230 | 179.8246
2501 | 6600 | 86 | 33.85827 | 0.27 | 210 | 283 |  |  | 0.1 | 18 | 113 | 420 | 27.4 | 6.4e-08 | 385 | 95 | 82 | 62.31884
2502 | 11340 | 16 | 5.555556 | 0.44 | 12 | 18 |  |  | 0.5 | 8 | 35 | 128 | 28.9 | 2.08e-07 | 327 | 100 | 5 | 44.44444
2503 | 7310 | 50 | 18.38235 | 0.36 | 11 | 20 |  |  | 0.4 | 15 | 67 | 230 | 22 | 1.15e-07 | 232 | 100 | 9 | 59.52381
3001 | 1040 | 2.1 | 0.7777778 | 0.35 | 42 | 45 | 65 | 70 | 0.2 | 3 | 0.18 | 1300 | 90 | 100000000000000 | 105 | 80 |  | 2.333333
3002 | 1240 | 3.5 | 1.286765 | 0.36 | 60 | 60 | 80 | 95 | 0.06 | 2.5 | 0.13 | 1800 | 68 | 100000000000000 | 160 | 50 |  | 4.166667
3003 | 1040 | 2 | 0.7462687 | 0.34 | 25 | 32 | 55 | 45 | 0.4 | 2.5 | 0.17 | 1300 | 80 | 100000000000000 | 95 | 75 |  | 2.083333
3004 | 950 | 1 | 0.3424658 | 0.46 | 26 | 32 | 22 | 30 | 6 | 3 | 0.5 | 1900 | 120 | 10000000000000000 | 130 | 80 |  | 4.166667
3005 | 920 | 0.25 | 0.08561644 | 0.46 | 10 | 15 | 12 | 10 | 5 | 2 | 0.33 | 2300 | 180 | 10000000000000000 | 110 | 65 |  | 1.041667
3006 | 940 | 0.8 | 0.2739726 | 0.46 | 21 | 40 | 20 | 25 | 3 | 4 | 0.42 | 1900 | 150 | 10000000000000000 | 135 | 80 |  | 3.333333
3007 | 905 | 1.5 | 0.528169 | 0.42 | 35 | 38 | 50 | 50 | 2 | 3 | 0.22 | 1900 | 100 | 1000000000000000 | 165 | 100 |  | 3.125
3008 | 1400 | 3 | 1.086957 | 0.38 | 50 | 55 | 70 | 80 | 0.4 | 2.5 | 0.19 | 900 | 55 | 10000000000000 | 82 | 60 |  | 4.166667
3009 | 1550 | 2.8 | 1.014493 | 0.38 | 55 | 60 | 80 | 90 | 0.3 | 2.5 | 0.14 | 1000 | 65 | 10000000000000 | 110 | 95 |  | 3.888889
3010 | 1380 | 2.8 | 1.014493 | 0.38 | 55 | 65 | 80 | 90 | 0.7 | 4 | 0.24 | 1200 | 65 | 100000000000000 | 250 | 120 |  | 3.888889
3011 | 1270 | 2.1 | 0.7608696 | 0.38 | 50 | 53 | 70 | 70 | 0.25 | 3.5 | 0.2 | 1200 | 68 | 100000000000000 | 80 | 70 |  | 2.916667
3012 | 1130 | 2.8 | 1.007194 | 0.39 | 75 | 80 | 90 | 105 | 0.5 | 4 | 0.25 | 1700 | 85 | 1000000000000 | 220 | 105 |  | 4.242424
3013 | 1140 | 3 | 1.079137 | 0.39 | 85 | 90 | 100 | 115 | 0.35 | 4.5 | 0.25 | 1670 | 80 | 1000000000000 | 260 | 120 |  | 4.545455
3014 | 1420 | 3.1 | 1.148148 | 0.35 | 69 | 75 | 110 | 95 | 0.3 | 5 | 0.31 | 1470 | 100 | 10000000000000 | 175 | 105 |  | 3.444444
3015 | 1200 | 2.3 | 0.8394161 | 0.37 | 62 | 65 | 80 | 90 | 1 | 4 | 0.2 | 1200 | 65 | 100000000000000 | 147 | 120 |  | 2.948718
3016 | 1180 | 3.2 | 1.185185 | 0.35 | 65 | 70 | 100 | 110 | 0.05 | 1.5 | 0.19 | 1470 | 70 | 100000000000000 | 105 | 80 |  | 3.555556
3017 | 2200 | 0.5 | 0.1712329 | 0.46 | 23 | 30 | 12 | 18 | 3 | 2.5 | 0.25 | 1000 | 120 | 1e+18 | 327 | 260 |  | 2.083333
3018 | 1320 | 3.6 | 1.304348 | 0.38 | 100 | 100 | 125 | 165 | 0.2 | 5 | 0.25 | 1300 | 47 | 1000000000000000 | 343 | 250 |  | 5
3019 | 1270 | 3.2 | 1.176471 | 0.36 | 105 | 105 | 140 | 150 | 0.6 | 4 | 0.22 | 1250 | 56 | 1000000000000000 | 217 | 170 |  | 3.809524
3020 | 1350 | 3.5 | 1.286765 | 0.36 | 75 | 80 | 120 | 120 | 0.04 | 3 | 0.3 | 1100 | 55 | 100000000000000 | 285 | 200 |  | 4.166667
3021 | 1240 | 2.5 | 0.9124088 | 0.37 | 70 | 75 | 100 | 105 | 0.5 | 3.5 | 0.26 | 1200 | 55 | 100000000000000 | 185 | 150 |  | 3.205128
3022 | 1150 | 3 | 1.111111 | 0.35 | 55 | 70 | 120 | 100 | 0.04 | 1.2 | 0.2 | 1100 | 55 | 100000000000000 | 120 | 100 |  | 3.333333
3023 | 1300 | 5 | 1.893939 | 0.32 | 45 | 55 | 150 | 90 | 0.015 | 1 | 0.25 | 1400 | 35 | 1000000000000 | 160 | 150 |  | 4.62963
3024 | 1310 | 2.6 | 0.942029 | 0.38 | 55 | 60 | 85 | 85 | 0.3 | 3 | 0.29 | 1200 | 90 | 100000000000000 | 225 | 120 |  | 3.611111
3025 | 1780 | 2 | 0.7407407 | 0.35 | 45 | 50 | 70 | 70 | 0.4 | 3 | 0.19 | 1200 | 130 | 1000000000000 | 170 | 140 |  | 2.222222
3101 | 930 | 0.01 | 0.0034 | 0.49 |  | 25 |  |  | 6 |  | 0.13 | 1900 | 200 | 10000000000000 | 180 | 80 |  | 1
3102 | 1230 | 0.015 | 0.005 | 0.49 |  | 15 |  |  | 4 |  | 0.19 | 1900 | 180 | 100000000000 | 200 | 100 |  | 1.2
3103 | 1050 | 0.012 | 0.004 | 0.49 |  | 18 |  |  | 3.5 |  | 0.24 | 1800 | 170 | 100000000000 | 180 | 100 |  | 1.1
3104 | 860 | 0.01 | 0.0034 | 0.49 |  | 14 |  |  | 4 |  | 0.25 | 1900 | 180 | 1000000000000 | 180 | 130 |  | 1
3105 | 1150 | 0.008 | 0.0027 | 0.49 |  | 9 |  |  | 4 |  | 0.2 | 1500 | 250 | 100000000000000 | 200 | 200 |  | 0.8
3106 | 1850 | 0.012 | 0.004 | 0.49 |  | 12 |  |  | 2 |  | 0.2 | 1200 | 180 | 1000000000000 | 250 | 220 |  | 1.1
3107 | 1200 | 0.05 | 0.017 | 0.48 | 12 | 35 |  |  | 5 |  | 0.2 | 1700 | 160 | 100000000000 | 180 | 100 |  | 1
4001 | 2500 | 70 | 28.45528 | 0.23 |  | 45 | 1000 | 70 | 0.001 |  | 1 | 840 | 9 | 10000000000 | 720 | 250 | 550 | 43.20988
4002 | 2230 | 64 | 26.66667 | 0.2 |  | 40 | 1000 | 70 | 0.001 | 0.8 | 1.2 | 830 | 3.3 | 1000000000000 | 820 | 450 | 480 | 35.55556
4003 | 2200 | 73 | 31.19658 | 0.17 |  | 50 | 1100 | 70 | 0.001 | 0.75 | 1.38 | 740 | 0.55 | 10000000000000000 | 1665 | 1000 | 600 | 36.86869
4101 | 3700 | 300 | 122.9508 | 0.22 |  | 250 | 2000 | 300 | 0.001 | 3.5 | 24 | 880 | 7.5 | 1000000000000 | 2050 | 1500 | 1400 | 178.5714
4102 | 3900 | 370 | 151.6393 | 0.22 |  | 300 | 2500 | 380 | 0.001 | 4 | 30 | 880 | 7.8 | 10000000000000 | 2050 | 1600 | 1700 | 220.2381
4103 | 6050 | 210 | 80.15267 | 0.31 |  | 700 | 2000 | 1000 | 0.003 | 8 | 2.5 | 480 | 10.5 | 1000000000 | 2700 | 1000 | 1200 | 184.2105
4104 | 3150 | 410 | 175.2137 | 0.17 |  | 300 | 3500 | 450 | 0.001 | 4 | 120 | 750 | 4.3 | 100000 | 2700 | 1600 | 2500 | 207.0707
4105 | 3200 | 300 | 118.1102 | 0.27 |  | 500 | 3000 | 800 | 0.002 | 6.5 | 25 | 700 | 3.2 | 1000000000000 | 1900 | 1200 | 1600 | 217.3913
4106 | 3260 | 310 | 125 | 0.24 |  | 300 | 2100 | 350 | 0.001 | 3 | 170 | 740 | 4.5 | 1000000000000 | 2200 | 1000 | 1100 | 198.7179
4107 | 2520 | 450 | 192.3077 | 0.17 |  | 300 | 3500 | 500 | 0.001 | 3 | 30 | 950 | 4.5 | 10000 | 2450 | 1800 | 3000 | 227.2727
4108 | 2800 | 145 | 58 | 0.25 |  | 100 | 550 | 170 | 0.001 | 2 | 5 | 800 | 5.3 | 10000000000 | 1850 | 1400 | 1000 | 96.66667
4109 | 2400 | 70 | 28.68852 | 0.22 |  | 50 | 500 | 90 | 0.001 | 1.5 | 2 | 800 | 6 | 1000000000000 | 1250 | 800 | 600 | 41.66667
4110 | 1800 | 10 | 4.166667 | 0.2 |  | 30 | 100 | 50 | 0.003 | 1 | 120 | 710 | 4 | 1.3e-05 | 3650 | 2000 | 25 | 5.555556
4111 | 14900 | 600 | 245.9016 | 0.22 |  | 800 | 5000 | 2000 | 0.003 | 10 | 84 | 200 | 5 | 2e-07 | 2870 | 800 | 1600 | 357.1429
4112 | 2700 | 105 | 43.03279 | 0.22 |  | 120 | 900 | 180 | 0.001 | 2 | 3 | 850 | 7.5 | 1000000000000 | 1400 | 1000 | 800 | 62.5
4113 | 2300 | 120 | 48 | 0.25 |  | 80 | 500 | 120 | 0.001 | 2 | 3 | 800 | 2 | 10000000000 | 1470 | 1200 | 700 | 80
5001 | 1600 | 135 | 5 | 0.3 |  | 1500 | 1000 | 1200 | 0.012 |  | 6 | 900 | -0.1 | 1e-05 | 120 | 120
5002 | 1550 | 55 | 21 | 0.3 |  | 600 | 500 | 700 | 0.01 |  | 5 | 900 | 2 | 0.0001 | 120 | 120
5003 | 1950 | 40 | 4 | 0.28 |  | 1000 | 600 | 900 | 0.025 |  | 0.35 | 1000 | 6 | 1000000000000 | 120 | 120
5004 | 1900 | 22 | 8.5 | 0.3 |  | 350 | 300 | 450 | 0.018 |  | 0.35 | 1000 | 10 | 1000000000000 | 120 | 120
5005 | 1380 | 76 | 2.4 | 0.34 |  | 1350 | 280 | 600 | 0.018 |  | 0.3 | 1400 | -2 | 1000000000000 | 120 | 120
5101 | 530 | 12 | 0.75 | 0.35 |  | 85 | 50 | 90 | 0.012 |  | 0.13 | 1700 | 3.5 | 1000000000000 | 200 | 100
5102 | 430 | 9.5 | 0.6 | 0.35 |  | 65 | 38 | 70 | 0.012 |  | 0.11 | 1700 | 3.5 | 1000000000000 | 200 | 100
5103 | 590 | 12.5 | 0.8 | 0.35 |  | 90 | 55 | 100 | 0.012 |  | 0.14 | 1700 | 3.5 | 1000000000000 | 200 | 100
5104 | 750 | 12.3 | 0.85 | 0.36 |  | 100 | 51 | 105 | 0.01 |  | 0.17 | 1700 | 4.5 | 100000000000 | 200 | 100
5105 | 705 | 12.6 | 0.9 | 0.35 |  | 108 | 54 | 109 | 0.01 |  | 0.16 | 1700 | 4 | 100000000000 | 200 | 100
5106 | 550 | 8 | 0.6 | 0.25 |  | 35 | 30 | 45 | 0.008 |  | 0.12 | 1700 | 6 | 100000000000 | 180 | 90
5107 | 750 | 3.5 | 1.3 | 0.3 |  | 25 | 20 | 35 | 0.008 |  | 0.12 | 1700 | 12 | 10000000000 | 180 | 80
5108 | 560 | 14 | 0.8 | 0.3 |  | 50 | 45 | 55 | 0.01 |  | 0.13 | 1700 | 5 | 100000000000 | 180 | 100
5109 | 520 | 12 | 0.75 | 0.3 |  | 40 | 35 | 45 | 0.01 |  | 0.13 | 1700 | 5 | 100000000000 | 180 | 100
6001 | 2400 | 27 | 11.25 | 0.2 |  | 2.5 | 25 | 3.5 | 0.0001 | 0.3 | 1.7 | 880 | 10 | 100 | 1200 | 300 |  | 15
6002 | 2400 | 30 | 12.5 | 0.2 |  | 3.5 | 40 | 4.5 | 0.0001 | 0.35 | 1.8 | 880 | 10 | 100 | 1200 | 300 |  | 16.66667
6003 | 2450 | 36 | 15 | 0.2 |  | 4.5 | 60 | 6 | 0.0001 | 0.4 | 2 | 880 | 10 | 100 | 1200 | 300 |  | 20
6004 | 1850 | 18 | 7.5 | 0.2 |  | 2.2 | 25 | 3 | 0.0001 | 0.25 | 0.8 | 900 | 9 | 100 | 1100 | 250 |  | 10
6005 | 1900 | 15 | 6.25 | 0.2 |  | 3 | 30 | 8 | 0.0002 | 0.25 | 0.7 | 840 | 6 | 100000000 | 1000 | 700 |  | 8.333333
6006 | 2700 | 55 | 22 | 0.25 |  | 8 | 150 | 15 | 0.0005 | 1.5 | 2.8 | 790 | 7.5 | 100000000 | 1215 | 600 | 600 | 36.66667
6007 | 2600 | 35 | 14 | 0.25 |  | 5 | 80 | 10 | 0.0005 | 0.8 | 1.3 | 900 | 5 | 10000000 | 825 | 400 | 180 | 23.33333
6008 | 2300 | 20 | 8 | 0.25 |  | 4 | 60 | 8 | 0.0005 | 0.7 | 2 | 800 | 8 | 100000000 | 1100 | 500 | 150 | 13.33333
6009 | 800 | 2 | 0.8 | 0.25 |  | 2 | 8 | 5 | 0.002 |  | 0.17 | 1090 | 16 | 1000000000 | 150 | 50
6010 | 2350 | 3 | 1.1 | 0.35 |  | 2 | 10 | 5 | 0.01 |  | 0.75 | 920 | 25 | 10000000000 | 160 | 70

## Selector
Material Property Selector
Input | Value
Material ID | 2006
Property ID | 2
Result | Value
Material name | Aluminum 6061-T6
CPD constant | ALUMINUM_6061_T6
Property name | Young's modulus
Unit | GPa
Property value | 68.9
Availability | Available
Tip: use the CPD constant and property constant shown in the dictionary with MatPROP(item; property).

## QA
Library Quality and Coverage Checks
Check | Result
Total materials | 126
Duplicate material IDs | 0
Duplicate ID check | PASS
Family | Material count | Percent of library
Ferrous metal | 27 | 21.43%
Nonferrous metal | 27 | 21.43%
Polymer | 32 | 25.4%
Ceramic | 16 | 12.7%
Composite | 5 | 3.968%
Wood | 9 | 7.143%
Construction material | 10 | 7.937%
Property ID | Property | Coverage
1 | Density | 100%
2 | Young's modulus | 100%
3 | Shear modulus | 100%
4 | Poisson ratio | 100%
5 | Tensile yield strength | 62.7%
6 | Ultimate tensile strength | 100%
7 | Compressive strength | 53.97%
8 | Flexural strength | 53.17%
9 | Elongation at break | 100%
10 | Fracture toughness | 80.95%
11 | Thermal conductivity | 100%
12 | Specific heat | 100%
13 | Coefficient of thermal expansion | 100%
14 | Electrical resistivity | 100%
15 | Primary transition temperature | 100%
16 | Indicative maximum service temperature | 100%
17 | Vickers hardness | 57.94%
18 | Bulk modulus | 87.3%